## Mar'24
DATE | MARCH'24 | 1 | 2 | 3 | 4 | 5 | 6 | 7 | 8 | 9 | 10 | 11 | 12 | 13 | 14 | 15 | 16 | 17 | 18 | 19 | 20 | 21 | 22 | 23 | 24 | 25 | 26 | 27 | 28 | 29 | 30 | 31 | AVG | TOTAL
GROSS HM PROD.(T) | BF-5 | 7932 | 8343 | 8024 | 6628 | 9014 | 8881 | 8425 | 9296 | 9059 | 8786 | 1622 | 8860 | 9126 | 8768 | 9182 | 8737 | 8917 | 8084 | 8752 | 8556 | 8549 | 8867 | 8904 | 8964 | 8921 | 8975 | 8801 | 8757 | 8677 | 8625 | 9083 | 8455.323 | 262115
PDTVY (W.V) | BF-5 | 2.282997 | 2.401441 | 2.30951 | 1.907205 | 2.594813 | 2.556484 | 2.425072 | 2.676081 | 2.607781 | 2.529107 | 0.4645533 | 2.550432 | 2.627089 | 2.523919 | 2.643228 | 2.514986 | 2.566859 | 2.326801 | 2.519308 | 2.462824 | 2.460807 | 2.55245 | 2.563112 | 2.580403 | 2.568012 | 2.583573 | 2.533429 | 2.520749 | 2.497406 | 2.485591 | 2.617579 | 2.433987
COKE RATE | 1 | 390.4438 | 407.767 | 381.7298 | 383.2227 | 380.9629 | 383.7406 | 388.9614 | 370.0516 | 385.473 | 397.7919 | 538.8409 | 369.6388 | 379.5748 | 390.8531 | 375.5173 | 379.6498 | 372.4347 | 382.3602 | 385.9689 | 398.9014 | 403.439 | 380.9631 | 379.2677 | 388.5542 | 392.2206 | 381.9499 | 397.114 | 391.8008 | 369.713 | 380.7536 | 370.5824 | 0 | 385.5331
PCI RATE | BF-5 | 159.4806 | 159.7747 | 156.2812 | 152.3838 | 150.8764 | 150.7713 | 153.9466 | 146.6222 | 151.7828 | 152.8568 | 94.94451 | 134.4244 | 148.1481 | 152.8285 | 152.1455 | 152.1117 | 148.8169 | 162.0485 | 160.649 | 166.0823 | 164.4637 | 155.2949 | 152.1788 | 148.7059 | 158.8387 | 155.4318 | 152.9372 | 148.3385 | 145.0962 | 153.2754 | 147.6384 | 0 | 152.6658
N. C RATE | BF-5 | 41.85577 | 41.47189 | 38.6341 | 38.77489 | 38.60661 | 38.95958 | 39.05045 | 38.0809 | 38.746 | 37.90121 | 51.17139 | 33.86005 | 38.02323 | 39.23358 | 37.57351 | 37.7704 | 37.3444 | 38.09995 | 38.39122 | 39.50444 | 39.65376 | 38.00609 | 37.51123 | 38.82195 | 38.4486 | 37.32591 | 38.63197 | 38.82608 | 39.18405 | 37.7971 | 37.10228 | 0 | 38.49074
FUEL RATE | BF-5 | 591.7801 | 609.0135 | 576.6451 | 574.3814 | 570.446 | 573.4715 | 581.9585 | 554.7547 | 576.0018 | 588.55 | 684.9568 | 537.9233 | 565.7462 | 582.9151 | 565.2363 | 569.5319 | 558.5959 | 582.5087 | 585.0091 | 604.4881 | 607.5564 | 574.2641 | 568.9578 | 576.0821 | 589.5079 | 574.7075 | 588.6831 | 578.9654 | 553.9933 | 571.8261 | 555.3231 | 0 | 576.6896
SINTER RATE | BF-5 | 1186.082 | 1227.017 | 1158.026 | 1139.409 | 1147.215 | 1157.978 | 1164.273 | 1134.036 | 1162.932 | 1103.005 | 1419.852 | 1096.84 | 1140.916 | 1180.429 | 1140.601 | 1130.365 | 1127.958 | 1136.813 | 1168.533 | 1201.145 | 1185.636 | 1137.363 | 1092.767 | 1157.519 | 1146.957 | 1120.223 | 1138.052 | 1135.549 | 1087.473 | 1116.638 | 1092.701 | 0 | 1145.07
S.SINT. RATE | BF-5 | 10.57402 | 15.02121 | 8.986204 | 2.320186 | 14.95581 | 15.0748 | 14.88238 | 15.05352 | 14.90066 | 11.34328 | 0 | 9.65205 | 14.83216 | 14.7651 | 12.8765 | 14.73512 | 14.85091 | 12.8238 | 8.158106 | 14.97351 | 11.75512 | 13.11629 | 15.86746 | 14.79845 | 15.12374 | 15.01328 | 13.87283 | 7.738508 | 9.579241 | 14.84099 | 14.73255 | 0 | 12.74138
I.ORE RATE | BF-5 | 177.1306 | 196.8117 | 181.331 | 176.2221 | 187.9299 | 186.6907 | 184.3323 | 181.3683 | 131.0299 | 265.8775 | 371.1467 | 267.9458 | 294.2143 | 304.4024 | 314.9641 | 334.6687 | 325.3336 | 308.0158 | 270.5667 | 189.6914 | 174.8743 | 160.1444 | 183.2884 | 201.2494 | 195.0454 | 185.961 | 197.4776 | 233.0707 | 232.3384 | 245.7971 | 288.2308 |  | 227.4002
PELLET RATE | BF-5 | 332.9178 | 335.5469 | 319.3015 | 321.0622 | 318.2827 | 320.3468 | 319.4065 | 312.7151 | 327.1884 | 237.1955 | 280.5179 | 236.7946 | 224.1946 | 229.4708 | 192.0061 | 166.0547 | 172.8277 | 184.9332 | 237.66 | 323.2819 | 333.4893 | 320.2887 | 336.8416 | 327.3695 | 303.6655 | 313.649 | 316.8958 | 291.8808 | 270.6004 | 279.0388 | 237.8079 |  | 280.8144
IBRM RATE | BF-5 | 1696.13 | 1759.375 | 1658.658 | 1636.693 | 1653.428 | 1665.015 | 1668.012 | 1628.12 | 1621.15 | 1606.078 | 2071.517 | 1601.58 | 1659.325 | 1714.302 | 1647.571 | 1631.088 | 1626.119 | 1629.762 | 1676.76 | 1714.119 | 1693.999 | 1617.796 | 1612.897 | 1686.138 | [8 empty] | 1653.285
QTZ. RATE | BF-5 | 3.782148 | 4.794438 | 2.492522 | 4.073627 | 4.326603 | 4.391397 | 4.391691 | 2.796902 | 0 | 1.365809 | 2.466091 | 1.693002 | 4.383081 | 4.447993 | 0.5445437 | 0 | 0 | 0 | 0 | 0 | 0 | 0 | 0 | 0.4462294 | 0 | 0.6685237 | 3.522327 | 3.083248 | 9.450271 | 11.13043 | 11.00958 |  | 2.743071
SLAG RATE | BF-5 | 395 | 378 | 385 | 389 | 387 | 395 | 386.8635 | 387 | 374 | 380 | 385 | 380 | 379 | 377 | 375 | 378 | 372 | 379 | 379 | 381 | 383 | 378 | 373 | 372 | 374 | 376 | 375 | 378 | 375 | 372 | 372 |  | 398.2104
% SINT IN BURD | BF-5 | 69.47788 | 69.27658 | 69.33294 | 69.09424 | 68.93081 | 69.06649 | 69.31666 | 69.20047 | 71.21806 | 68.72783 | 68.19662 | 68.12478 | 68.43247 | 68.52489 | 68.91945 | 69.62793 | 69.38133 | 69.83343 | 69.70315 | 70.15035 | 70.00235 | 69.68148 | 67.73108 | 68.6272 | 69.68321 | 69.13167 | 68.86811 | 68.37076 | 68.37688 | 67.01928 | 66.95763 |  | 69.49514
% PELLET IN BURD | BF-5 | 19.62808 | 19.07194 | 19.25059 | 19.61652 | 19.24987 | 19.23987 | 19.14894 | 19.20714 | 20.18249 | 14.76862 | 13.54167 | 14.78506 | 13.51119 | 13.38567 | 11.65389 | 10.18061 | 10.62823 | 11.34725 | 14.17376 | 18.85995 | 19.68651 | 19.79784 | 20.88426 | 19.41534 | 18.45242 | 19.36305 | 19.17761 | 17.57788 | 17.01449 | 16.99929 | 14.69093 |  | 16.98524
H.B.T | BF-5 | 1139 | 1143 | 1131 | 1079 | 1139 | 1150 | 1150 | 1150 | 1150 | 1149 |  | 1100 | 1144 | 1149 | 1154 | 1155 | 1155 | 1145 | 1127 | 1155 | 1155 | 1155 | 1155 | 1155 | 1155 | 1155 | 1155 | 1155 | 1123 | 1145 | 1152 | 1144.133
H.M.T | BF-5 | 1516 | 1520 | 1519 | 1515 | 1511 | 1512 | 1515 | 1515 | 1504 | 1518 |  | 1511 | 1508 | 1501 | 1504 | 1509 | 1509 | 1495 | 1500 | 1502 | 1500 | 1509 | 1507 | 1510 | 1498 | 1513 | 1510 | 1511 | 1509 | 1514 | 1505 | 1509 | 45270
NO.OF CAST | BF-5 | 16 | 16 | 15 | 12 | 16 | 17 | 16 | 16 | 19 | 15 | 3 | 15 | 17 | 17 | 16 | 17 | 17 | 15 | 16 | 18 | 17 | 18 | 17 | 16 | 18 | 18 | 19 | 18 | 18 | 17 | 16 | 16.16129 | 501
CHARGES | BF-5 | 117 | 127 | 116 | 95 | 129 | 127 | 122 | 131 | 132 | 132 | 32 | 123 | 131 | 130 | 130 | 124 | 125 | 116 | 127 | 128 | 128 | 127 | 126 | 131 | 130 | 128 | 128 | 128 | 121 | 123 | 127 |  | 3791
CAST DURATION | BF-5 | 32:59 | 34:25 | 31:54 | 31:19 | 33:24 | 33:54 | 30:14 | 35:09 | 33:40 | 33:59 | 11:50 | 39:09 | 33:09 | 32:29 | 34:19 | 30:00 | 33:34 | 31:49 | 31:33 | 33:19 | 32:49 | 33:59 | 34:50 | 39:49 | 34:19 | 34:09 | 33:19 | 34:44 | 32:34 | 31:30 | 32:34 | 32:43 | 0
GAS MAKE BF5 | BF-5 | 511 | 509 | 481 | 404 | 512 | 515 | 501 | 515 | 513 | 506 | 124 | 490 | 514 | 496 | 502 | 497 | 511 | 413 | 508 | 514 | 513 | 516 | 509 | 518 | 508 | 521 | 513 | 510 | 502 | 501 | 511 |  | 15158
FLUE DUST GEN | BF-5 | 33 | 35.2 | 39.9 | 40.3 | 54.5 | 49.2 | 49.1 | 52.3 | 48.8 | 48.9 | 16.1 | 69.6 | 60.3 | 58.9 | 47.2 | 45.8 | 35.7 | 26.5 | 51.8 | 42.6 | 40.8 | 48.9 | 45.6 | 41.4 | 37 | 44 | 44 | 63.9 | 78.9 | 55.2 | 70.3 | 47.60323 | 1475.7
BF-5 | Si | 0.7 | 0.696 | 0.662 | 0.927 | 0.669 | 0.632 | 0.693 | 0.662 | 0.59 | 0.669 | 1.247 | 0.789 | 0.66 | 0.7 | 0.6 | 0.603 | 0.633 | 0.51 | 0.619 | 0.545 | 0.546 | 0.622 | 0.674 | 0.727 | 0.557 | 0.642 | 0.624 | 0.64 | 0.584 | 0.64 | 0.66 | 0.6684516
| Mn | 0.0457 | 0.055 | 0.058 | 0.071 | 0.072 | 0.062 | 0.061 | 0.062 | 0.053 | 0.051 | 0.037 | 0.054 | 0.042 | 0.045 | 0.042 | 0.043 | 0.074 | 0.088 | 0.049 | 0.066 | 0.084 | 0.085 | 0.078 | 0.086 | 0.068 | 0.076 | 0.078 | 0.074 | 0.063 | 0.07 | 0.06 | 0.06299032
| S | 0.029 | 0.032 | 0.03 | 0.024 | 0.031 | 0.034 | 0.028 | 0.036 | 0.036 | 0.031 | 0.035 | 0.028 | 0.037 | 0.035 | 0.039 | 0.035 | 0.034 | 0.043 | 0.037 | 0.042 | 0.04 | 0.034 | 0.032 | 0.032 | 0.061 | 0.032 | 0.031 | 0.028 | 0.035 | 0.031 | 0.031 | 0.03429032
| C | 4.229 | 4.18 | 4.232 | 4.392 | 4.241 | 4.198 | 4.316 | 4.182 | 4.092 | 4.186 | 4.453 | 4.324 | 4.204 | 4.309 | 4.084 | 4.158 | 4.125 | 4.038 | 4.181 | 4.059 | 4.118 | 4.231 | 4.224 | 4.3 | 3.998 | 4.123 | 4.166 | 4.246 | 4.125 | 4.205 | 4.226 | 4.198226
| P | 0.0946 | 0.094 | 0.095 | 0.106 | 0.097 | 0.082 | 0.1 | 0.096 | 0.094 | 0.098 | 0.114 | 0.11 | 0.093 | 0.101 | 0.092 | 0.097 | 0.101 | 0.043 | 0.097 | 0.093 | 0.094 | 0.097 | 0.032 | 0.099 | 0.088 | 0.093 | 0.094 | 0.093 | 0.091 | 0.09 | 0.09 | 0.0922129
SLAG BF5 | Al2O3 | 21.65 | 21.868 | 22.123 | 22.355 | 21.964 | 21.724 | 22.161 | 21.154 | 22.1 | 22.137 | 22.32 | 22.4 | 22.2 | 22.105 | 22.2 | 22.256 | 22.335 | 21.983 | 22.139 | 21.859 | 21.898 | 21.896 | 21.889 | 22.311 | 21.973 | 21.961 | 22.169 | 21.698 | 22.134 | 22.22375 | 20.9625 | 22.00478
| MgO | 9.1 | 9 | 8.961 | 9.201 | 9.049 | 9.059 | 8.886 | 8.744 | 8.8 | 9 | 8.695 | 8.8 | 8.7 | 8.816 | 8.85 | 9.012 | 9.064 | 8.986 | 8.923 | 8.851 | 8.818 | 8.793 | 8.635 | 8.518 | 8.587 | 8.735 | 8.721 | 8.919 | 8.499 | 8.5475 | 8.75 | 8.839339
| Bas | 1.03 | 1.017 | 1.643 | 1.031 | 1.007 | 1.013 | 1.021 | 1.012 | 1 | 1 | 1.005 | 1.025 | 1 | 1.014 | 1.013 | 1.022 | 1.019 | 1.007 | 1.013 | 1 | 1.004 | 1.014 | 1.023 | 0.957 | 1.017 | 1.026 | 1.022 | 1.027 | 1.022 | 1.02875 | 1.00625 | 1.033516
PELLET C.CAR | GM | 3.2 | 3.432 | 3.57 | 3.47 | 3.3 | 3.5 | 3.53 | 3.33 | 3.5 | 3.57 | 3.7 | 3.43 | 3.4 | 3.57 | 3.7 | 3.7 | 3.7 | 3.67 | 3.6 | 4.33 | 4.37 | 4.37 | 4.3 | 4.13 | 4.3 | 4.3 | 4.3 | 4.1 | 4.13 | 3.6 | 3.7 | 3.767806
| Fe | 62.23333 | 62.43333 | 62.26667 | 62.1 | 62.16667 | 62.03333 | 62.26667 | 62.13333 | 62.2 | 62.43333 | 62 | 62.1 | 62.3 | 61.83333 | 62.3 | 62.13333 | 62.26667 | 62.36667 | 62.4 | 62.23333 | 62.1 | 62 | 62.1 | 62.4 | 62.13333 | 62.13333 | 62.13333 | 62.1 | 62.2 | 62.3 | 62.3 | 62.19677
| SiO2 | 4.4 | 4 | 4.6 | 4.866667 | 4.566667 | 4.666667 | 4.566667 | 4.666667 | 4.5 | 4.466667 | 4.9 | 4.766667 | 4.466667 | 4.633333 | 4.466667 | 4.766667 | 4.5 | 4.5 | 4.6 | 4.6 | 4.766667 | 4.633333 | 4.566667 | 4.7 | 4.966667 | 4.433333 | 4.433333 | 5.033333 | 4.766667 | 4.8 | 4.3 | 4.609677
| Al2O3 | 5.066667 | 5.133333 | 4.866667 | 4.866667 | 5.033333 | 5.133333 | 4.9 | 4.9 | 5.133333 | 4.8 | 5 | 4.9 | 4.8 | 4.933333 | 4.8 | 4.766667 | 4.866667 | 4.833333 | 4.7 | 4.9 | 4.866667 | 5.066667 | 5 | 4.566667 | 4.666667 | 5.133333 | 5.133333 | 4.633333 | 4.8 | 4.6 | 3.2 | 4.83871
OXY.ENRICH Nm3/Hr. | BF-5 | 22420 | 32958 | 26822 | 18903 | 32764 | 32313 | 28881 | 34178 | 34574 | 32881 |  | 28577 | 33955 | 32595 | 33404 | 29982 | 30260 | 25367 | 32755 | 32060 | 32345 | 31669 | 30412 | 32539 | 32003 | 31849 | 31269 | 31174 | 27790 | 29560 | 31293 | 30585.07
OXY.ENRICH (%) | BF-5 | 5.104548 | 8.383697 | 5.896305 | 5.053099 | 6.971176 | 6.977526 | 6.295417 | 7.342861 | 7.39988 | 7.187134 | 0 | 6.251616 | 7.24034 | 7.11059 | 7.21132 | 6.533592 | 6.66249 | 5.895195 | 7.122708 | 7.023614 | 6.871287 | 7.003732 | 6.730578 | 7.041205 | 6.860208 | 6.942987 | 6.827462 | 6.808505 | 6.213259 | 6.344139 | 6.684642 | 6.880431 | #DIV/0!
STEAM RT ( T/Hr) | BF-5 | 2.69 | 6.08 | 5.298 | 3.388 | 3.738 | 3.9 | 4.65 | 3.39 | 2.62 | 1.4 | 2 | 6.4 | 2.4 | 2.7 | 1.3 | 2.51 | 2.3 | 1.255 | 2.651 | 1.17 | 3.5 | 1.315 | 3.5 | 9.9 | 1.058 | 3.396 | 3.396 | 3.892 | 2.295 | 2.16 | 3.38 | 3.213935
AVG. PRESS Kg/cm2 | BF-5 | 3.81 | 4.11 | 3.85 | 3.02 | 4.12 | 4.13 | 4.11 | 4.14 | 4.13 | 4.11 |  | 4.05 | 4.14 | 4.1 | 4.16 | 4.1 | 4.14 | 3.72 | 4.11 | 4.14 | 4.14 | 4.15 | 4.14 | 4.11 | 4.12 | 4.17 | 4.17 | 4.16 | 4.01 | 4.13 | 4.17 | 4.055333
AVG COLD B. VOLUMENm3/Hr. | BF-5 | 325 | 278 | 333 | 277 | 339 | 334 | 334 | 334 | 335 | 329 | 104 | 333 | 337 | 330 | 333 | 333 | 329 | 315 | 331 | 329 | 340 | 326 | 327 | 333 | 337 | 331 | 331 | 331 | 326 | 339 | 339 | 321.0323
AVG HOT B. VOLUMENm3/Hr. | BF-5 | 353 | 374 | 355 | 303 | 377 | 376 | 372 | 377 | 377 | 373 |  | 368 | 378 | 371 | 373 | 368 | 367 | 345 | 370 | 372 | 370 | 372 | 373 | 373 | 373 | 372 | 372 | 371 | 363 | 367 | 371 | 367.5333
ETA CO, | BF-5 | 40.37917 | 40.8 | 41.4 | 42.08333 | 40.5 | 40.3 | 41.4 | 40.6 | 40.2 | 40.5 | 40.4 | 42.3 | 41 | 40.5 | 40.5 | 40.5 | 40.8 | 40.4 | 39.85217 | 39.9 | 39.5 | 40.4 | 41.8 | 41.9 | 40.3 | 41.9 | 41.80417 | 41.7 | 43.1 |  |  | 40.92134
TOP PR., | BF-5 | 2.33 | 2.52 | 2.34 | 1.69 | 2.58 | 2.53 | 2.53 | 2.53 | 2.53 | 2.53 |  | 2.45 | 2.53 | 2.5 | 2.53 | 2.51 | 2.53 | 2.17 | 2.52 | 2.53 | 2.53 | 2.53 | 2.5 | 2.53 | 2.53 | 2.53 | 2.53 | 2.53 | 2.44 | 2.52 | 2.53 | 2.469333
BF # 5 TG TEMP. | 1 | 99.20833 | 97.08696 | 95.41667 | 106.625 | 99.29167 | 89.95833 | 95.3 | 92.8 | 95.41667 | 94.95652 | 103.5 | 107.3182 | 102.625 | 95.41667 | 103.625 | 102.375 | 98.20833 | 98.75 | 95.91667 | 93.26087 | 102.4167 | 102.9167 | 112.0417 | 92.25 | 92.16667 | 99.70833 | 95.875 | 113.5833 | 121 |  |  | 99.96601
| 2 | 95.45833 | 95.65217 | 98.08333 | 106.4583 | 99.375 | 91.04167 | 94.8 | 94.9 | 97.08333 | 101.8261 | 105.6667 | 111.1739 | 93.45833 | 89.91667 | 94.75 | 95.45833 | 90.25 | 94.625 | 98 | 89.13043 | 93.25 | 104.5 | 107.5833 | 83 | 86.5 | 90.83333 | 92.16667 | 97.20833 | 108.2 |  |  | 96.56377
| 3 | 105.8333 | 102.2609 | 102.25 | 117.9167 | 107.5 | 100.75 | 103.7 | 104.2 | 103.4583 | 105.3913 | 113.5 | 117.3043 | 108.125 | 103.3333 | 111.625 | 112.2083 | 117.4167 | 110.7917 | 107.2083 | 105.7826 | 106.4583 | 115.0833 | 127.0417 | 111.7083 | 101.0417 | 113.5833 | 104.2083 | 109.7917 | 114.5 |  |  | 99.96601
| 4 | 98.70833 | 100.4783 | 106.6667 | 112.2917 | 151.0833 | 92.33333 | 98 | 104.2 | 92.70833 | 104.913 | 106.3333 | 120.4783 | 99.54167 | 95.5 | 100.125 | 131.25 | 101.4167 | 102.4583 | 96.58333 | 97.43478 | 98.04167 | 110.8333 | 119.875 | 97.54167 | 94.75 | 107.25 | 107.1667 | 102.7917 | 119.7 |  |  | 109.1025
RAFT | BF-5 | 2161 | 2221 | 2155.8 | 2080.3 | 2225.4 | 2245.8 | 2187.6 | 2252.4 | 2270 | 2261 | 2118 | 2172 | 2239 | 2254 | 2260.6 | 2256.9 | 2225.4 | 2151.7 | 2233.3 | 2242.2 | 2251.5 | 2243 | 2209.792 | 2243.9 | 2149.4 | 2215.8 | 2238.1 | 2242.3 | 2182.8 |  |  | 2213.448
ORE BF#5 | Fe | 62.6 | 62.7 | 62.6 | 62.7 | 62.4 | 62.3 | 62.8 | 62.36667 | 62.8 | 62.5 | 62.6 | 62.8 | 62.5 | 62.64 | 62.72 | 62.8 | 62.3 | 62.7 | 62.53333 | 62.5 | 62.2 | 62.4 | 62.6 | 62.5 | 62.8 | 62.6 | 62.6 | 62.4 | 62.6 | 62.4 | 62.4 | 62.56 | 63.5 MIN
| SiO2 | 2.9 | 12.4 | 3 | 2.8 | 3 | 3 | 2.5 | 2.9 | 2.54 | 2.6 | 2.6 | 2.5 | 2.6 | 2.84 | 2.66 | 2.7 | 4.5 | 2.7 | 2.833333 | 2.8 | 3.5 | 3.1 | 2.7 | 3 | 2.7 | 2.7 | 2.7 | 3.1 | 2.8 | 3.2 | 3 | 3.189462
| Al2O3 | 2.5 | 2.3 | 2.5 | 2.5 | 2.8 | 2.8 | 2.7 | 2.9 | 2.66 | 2.9 | 2.9 | 2.7 | 2.9 | 2.58 | 2.66 | 2.5 | 4.9 | 2.6 | 2.7 | 2.8 | 2.6 | 2.9 | 2.7 | 2.6 | 2.5 | 2.8 | 2.8 | 2.7 | 2.6 | 2.6 | 2.8 | 2.754839 | 2.5 MAX
| GM | 4.8 | 4.2 | 4.2 | 4.1 | 4.1 | 4.1 | 4.1 | 4.3 | 4.26 | 4.2 | 4.2 | 4.3 | 4.4 | 4.38 | 4.3 | 4.1 | 3.7 | 4.1 | 4.2 | 4.6 | 4.7 | 4.5 | 4.6 | 4.4 | 4.2 | 4.5 | 4.5 | 4.5 | 4.3 | 4.2 | 4.1 | 4.294839
MCC SINTER BF-5 | Fe | 53.1 | 53.6 | 53.6 | 53.5 | 53.5 | 53 | 53.4 | 53.7 | 53.5 | 53.8 | 53.8 | 53.6 | 53.4 | 54 | 53.8 | 53.8 | 53.9 | 53.7 | 53.6 | 53.8 | 53.9 | 54 | 53.8 | 54 | 54 | 53.9 | 53.9 | 53.7 | 54.2 | 54.5 | 54.4 | 53.75484
| FeO | 9.3 | 9.5 |  |  |  |  | 9.4 | 9.8 |  |  |  | 9.3 |  |  |  | 9.3 | 9.6 | 9.8 | 10.3 | 9.8 | 10 |  | 9.5 |  | 10.8 | 10 | [5 empty] | 9.742857
| SiO2 | 6.3 | 6.2 | 6.2 | 6.3 | 6.4 | 6.5 | 6.2 | 6.2 | 6.3 | 6.1 | 6.3 | 6.2 | 6.3 | 6.2 | 6.1 | 6.1 | 6.1 | 6.2 | 6.3 | 6.3 | 6.2 | 6 | 6.2 | 6.1 | 6 | 6 | 6 | 6.1 | 5.8 | 5.8 | 5.9 | 6.158065
| Al2O3 | 3.3 | 3.5 | 3.4 | 3.5 | 3.433333 | 3.5 | 3.5 | 3.5 | 3.4 | 3.6 | 3.5 | 3.5 | 3.5 | 3.3 | 3.3 | 3.5 | 3.4 | 3.4 | 3.4 | 3.2 | 3.4 | 3.3 | 3.3 | 3.4 | 3.2 | 3.4 | 3.4 | 3.3 | 3.3 | 3 | 3.2 | 3.38172
| CaO | 11.1 | 10.6 | 10.7 | 10.7 | 10.66667 | 11 | 10.8 | 10.6 | 10.6 | 10.5 | 10.4 | 10.7 | 10.8 | 10.6 | 10.6 | 10.4 | 10.4 | 10.6 | 10.7 | 10.5 | 10.2 | 10.5 | 10.6 | 10.4 | 10.6 | 10.5 | 10.5 | 10.8 | 10.5 | 10.6 | 10.5 | 10.60215
| MgO | 2.8 | 2.6 | 2.5 | 2.5 | 2.566667 | 2.7 | 2.6 | 2.5 | 2.4 | 2.4 | 2.4 | 2.4 | 2.6 | 2.6 | 2.5 | 2.5 | 2.5 | 2.5 | 2.5 | 2.5 | 2.5 | 2.5 | 2.5 | 2.4 | 2.4 | 2.5 | 2.5 | 2.5 | 2.4 | 2.2 | 2.3 | 2.492473
| LIME | 4.8 | 4.4 | 4.5 | 4.4 | 4.266667 | 4.5 | 4.6 | 4.4 | 4.3 | 4.4 | 4.1 | 4.5 | 4.5 | 4.4 | 4.5 | 4.3 | 4.3 | 4.4 | 4.4 | 4.2 | 4 | 4.5 | 4.4 | 4.3 | 4.6 | 4.5 | 4.5 | 4.7 | 4.7 | 4.8 | 4.6 | 4.444086
| GM | 0.333 | 0.433 | 0.366 | 0.3 | 0.366 | 0.3 | 0.366 | 0.3 | 0.3 | 0.4 | 0.4 | 0.4 | 0.2 | 0.3 | 0.4 | 0.4 | 0.4 | 0.333 | 0.3 | 0.4 | 0.433 | 0.4 | 0.43 | 0.4 | 0.37 | 0.366 | 0.333 | 0.366 | 0.3 | 0.2 | 0.3 | 0.3514516
COB# 4 & 5 | ASH | 14.75 | 15.35 | 15.555 | 14.85 | 14.85 | 14.6 | 14.3 | 15 | 14.6 | 14.2 | 14.5 | 14.2 | 14.4 | 14.6 | 14.8 | 14.6 | 14.45 | 14.4 | 14.4 | 14.25 | 14.875 | 14.47 | 14.75 | 14.59 | 14.45 | 15.2 | 14.35 | 14.55 | 14.45 | 14.3 | 14 | 14.60129
| VM | 0.555 | 0.57 | 0.565 | 0.555 | 0.555 | 0.55 | 0.545 | 0.55 | 0.53 | 0.57 | 0.55 | 0.55 | 0.54 | 0.57 | 0.54 | 0.565 | 0.565 | 0.56 | 0.555 | 0.555 | 0.56 | 0.55 | 0.565 | 0.575 | 0.53 | 0.545 | 0.565 | 0.565 | 0.56 | 0.57 | 0.55 | 0.5558065
| GM | 4.15 | 4.15 | 4.2 | 4.1 | 4.1 | 4.1 | 4.05 | 4.05 | 4.1 | 4.1 | 4.1 | 4.1 | 4.1 | 4.1 | 4.1 | 4.1 | 4.05 | 4.3 | 4.45 | 4.4 | 4.25 | 4.35 | 4.25 | 4.2 | 0.48 | 4.25 | 4.2 | 4.25 | 4.25 | 4.1 | 4.1 | 4.050968
COB# 6 | ASH | 15.39 | 15.57 | 13.28 | 14.14 | 13.89 | 13.88 | 14.01 | 13.8 | 14.25 | 14.17 | 13.8 | 14.28 | 13.16 | 13.8 | 14.08 | 14.21 | 14.34 | 13.79 | 13.94 | 15.07 | 14.81 | 15.31 | 14.6 | 14.52 | 14.51 | 14.86 | 14.86 | 14.65 | 14.26 | 14.21 | 15.01 | 14.3371
| VM | 0.55 | 0.55 | 0.54 | 0.53 | 0.55 | 0.54 | 0.55 | 0.56 | 0.54 | 0.57 | 0.55 | 0.54 | 0.54 | 0.55 | 0.54 | 0.55 | 0.55 | 0.54 | 0.53 | 0.54 | 0.48 | 0.44 | 0.56 | 0.57 | 0.53 | 0.55 | 0.55 | 0.54 | 0.55 | 0.55 | 0.55 | 0.5412903
| GM | 0.46 | 0.45 | 0.47 | 0.45 | 0.45 | 0.46 | 0.48 | 0.46 | 0.48 | 0.47 | 0.45 | 0.5 | 0.47 | 0.45 | 0.5 | 0.48 | 0.46 | 0.47 | 0.49 | 0.47 | 0.56 | 0.54 | 0.46 | 0.47 | 0.48 | 0.49 | 0.49 | 0.48 | 0.49 | 0.44 | 0.43 | 0.4741935
SURFACE COKE | ASH | 13.53 | 15.03 | 14.58 | 15.12 | 15.16 | 14.16 | 14.04 | 13.91 | 14.4 | 14.08 |  | 14.06 | 13.85 | 14.4 | 14.28 | 14.15 | 14.31 | 14.11 | 13.65 | 14.07 | 14.76 | 14.84 | 14.7 | 14.83 | 14.73 | 14.83 | 14.83 | 14.72 | 14.61 | 14.59 | 14.71 | 14.43467
| VM | 0.54 | 0.53 | 0.54 | 0.53 | 0.55 | 0.56 | 0.55 | 0.57 | 0.57 | 0.54 |  | 0.56 | 0.53 | 0.56 | 0.57 | 0.57 | 0.55 | 0.56 | 0.55 | 0.56 | 0.55 | 0.56 | 0.53 | 0.54 | 0.56 | 0.55 | 0.55 | 0.55 | 0.54 | 0.55 | 0.57 | 0.5513333
| GM | 2.4 | 2.31 | 2.2 | 2.1 | 2.2 | 2.1 | 2.1 | 2 | 2.1 | 2 |  | 2.1 | 2 | 2.1 | 2 | 2.2 | 2.1 | 2.5 | 3 | 3.1 | 2.3 | 2.8 | 2.7 | 2.5 | 2.3 | 2.3 | 2.3 | 2.3 | 2.1 | 2.2 | 2.4 | 2.293667
CENTER COKE | ASH | 13.76 | 14.2 | 15.24 | 14.62 | 14.25 | 14.42 | 13.92 | 14.21 | 14.7 | 13.73 |  | 13.87 | 14.1 | 13.73 | 14.8 | 14.05 | 14.59 | 13.84 | 13.25 | 13.67 | 14.76 | 14.37 | 14.43 | 14.58 | 14.48 | 14.49 | 14.49 | 14.53 | 15.03 | 14.36 | 14.5 | 14.299
| VM | 0.56 | 0.56 | 0.55 | 0.57 | 0.56 | 0.54 | 0.56 | 0.58 | 0.56 | 0.56 |  | 0.53 | 0.56 | 0.58 | 0.55 | 0.56 | 0.57 | 0.54 | 0.57 | 0.58 | 0.55 | 0.54 | 0.55 | 0.56 | 0.57 | 0.58 | 0.58 | 0.56 | 0.56 | 0.57 | 0.56 | 0.5606667
| GM | 2.5 | 2.1 | 2 | 1.9 | 2 | 2.3 | 2 | 2.2 | 2 | 2.2 |  | 2 | 2.2 | 2 | 2 | 2.1 | 2 | 2.4 | 2.8 | 2.8 | 2.3 | 2.7 | 2.6 | 2.3 | 2.1 | 2.2 | 2.2 | 2.2 | 2.3 | 2 | 2.2 | 2.22
FINE COAL BF-5 PCI | ASH | 11.21 |  |  |  | 11.24 |  |  |  | 11.2 |  |  |  | 11.4 | [5 empty] | 10.39 | [9 empty] | 10.43 |  |  | 10.97833
| VM | 20.8 |  |  |  | 20.4 |  |  |  | 21 |  |  |  | 21.1 | [5 empty] | 21.8 | [9 empty] | 21.8 |  |  | 21.15
| GM | 1 |  |  |  | 1.2 |  |  |  | 1.3 |  |  |  | 1.1 | [5 empty] | 1.2 | [9 empty] | 1 |  |  | 1.133333
| IM | 1.2 |  |  |  | 1.3 |  |  |  | 0.9 |  |  |  | 1.25 | [5 empty] | 1.6 | [9 empty] | 1.1 |  |  | 1.225
COB# 4 & 5 | M40 | 83.4 | 83.6 | 83.5 | 77.8 | 78.6 | 82.9 | 83.6 | 78.9 | 82.4 | 74 | 80.6 | 80.9 | 83.8 | 80.5 | 79.1 | 80.6 | 79.8 | 81.9 | 80.8 | 77.9 | 78.4 | 80.8 | 78.6 | 80.4 | 80.4 | 80.8 | 80.8 | 78.3 | 78.4 | 82.1 | 82.5 | 80.51935 | 83.8
| M10 | 7.5 | 7.5 | 7.5 | 7.6 | 7.8 | 7.5 | 7.5 | 7.6 | 7.4 | 8 | 7.5 | 7.9 | 7.3 | 7.2 | 8.3 | 7.8 | 8 | 7.8 | 7.8 | 8.6 | 7.7 | 7.8 | 8.4 | 8.1 | 7.5 | 8.1 | 8.1 | 7.9 | 8.1 | 7.5 | 7.5 | 7.767742 | 7.2
COB# 6 | M40 | 86.8 | 86.6 | 87.1 | 88 | 87.4 | 88.9 | 87.7 | 87.4 | 86.6 | 79.8 | 87.2 | 87.6 | 87.4 | 87.2 | 87.3 | 85.1 | 85.6 | 86.2 | 86.9 | 87 | 83.1 | 87.4 | 87.9 | 87.6 | 86.7 | 87.5 | 87.5 | 86 | 87.5 | 85.7 | 86.1 | 86.67097 | 79.8
| M10 | 6.5 | 6.7 | 6.8 | 6.5 | 6.8 | 6 | 6.4 | 6.5 | 6.6 | 7.6 | 6.4 | 6.5 | 6.4 | 6.7 | 6.7 | 7 | 7 | 6.8 | 6.7 | 8.8 | 8.4 | 6.8 | 6.7 | 6.8 | 7 | 6.8 | 6.8 | 6.9 | 6.5 | 7.1 | 7 | 6.845161 | 8.8
COB# 4 & 5 | CSR |  | 63.8 |  | 65.2 | 65.4 |  | 65.2 |  | 64.3 |  | 64 |  | 65.4 |  | 65.4 |  | 66 |  |  | 65.1 |  | 64.2 |  | 64.3 |  |  | 62.5 | 63.2 |  |  |  | 64.57143 | 62.5
| CRI |  | 23.2 |  | 22.6 | 22.6 |  | 22.5 |  | 23 |  | 23.1 |  | 22 |  | 22 |  | 22 |  |  | 22.8 |  | 22.9 |  | 22.9 |  |  | 23.3 | 23.1 |  |  |  | 22.71429
COB# 6 | CSR | 67.8 | 67.7 | 67.5 | 67.9 | 65.3 | 68.6 | 67.3 | 68.6 | 66.8 | 66.5 | 66.7 | 67.5 | 66.9 | 66.9 | 66.7 | 66.5 | 66.7 | 67 | 67.1 | 66.9 | 66 | 66.9 | 67.5 | 66.7 | 66.5 | 66.2 | 66.2 | 64.3 |  | 62.7 | 63.5 | 66.64667 | 68.6
| CRI | 21.6 | 23.4 | 22.7 | 22 | 21.5 | 21.5 | 22 | 20.5 | 22.2 | 22.5 | 22 | 21.5 | 22.8 | 21.5 | 22 | 22.5 | 22 | 21.6 | 21.6 | 21.5 | 22.3 | 22.6 | 21.8 | 22 | 22.5 | 22.8 | 22.8 | 22.9 |  | 23.1 | 23 | 22.15667

## Apr'24
DATE |  | 1 | 2 | 3 | 4 | 5 | 6 | 7 | 8 | 9 | 10 | 11 | 12 | 13 | 14 | 15 | 16 | 17 | 18 | 19 | 20 | 21 | 22 | 23 | 24 | 25 | 26 | 27 | 28 | 29 | 30 | 31 | AVG | TOTAL
GROSS HM PROD.(T) | BF-5 | 8681 | 7951 | 7563 | 7046 | 8481 | 9210 | 9006 | 9293 | 8986 | 9044 | 8629 | 7155 | 7783 | 8718 | 8987 | 7671 | 3776 | 8857 | 5100 | 8946 | 8728 | 8814 | 8765 | 9119 | 9205 | 7588 | 9288 | 5505 | 8016 | 8005 |  | 8130.533 | 243916
PDTVY (W.V) | BF-5 | 2.495965 | 2.285591 | 2.173775 | 2.024784 | 2.438329 | 2.648415 | 2.589625 | 2.672334 | 2.583862 | 2.600576 | 2.486744 | 2.06196 | 2.242939 | 2.512392 | 2.589914 | 2.210663 | 1.088184 | 2.55245 | 1.469741 | 2.578098 | 2.515274 | 2.540058 | 2.525937 | 2.627954 | 2.652738 | 2.186744 | 2.676657 | 1.586455 | 2.310086 | 2.306916 |  | 2.377
COKE RATE | BF-5 | 381.2925 | 369.639 | 382.6524 | 379.0803 | 383.3274 | 373.3985 | 372.9736 | 378.9949 | 370.02 | 362.008 | 372.3491 | 379.3152 | 379.0312 | 375.6596 | 375.0974 | 402.0336 | 393.803 | 376.3125 | 421.9608 | 370.4449 | 369.8442 | 371.2276 | 375.2424 | 376.9054 | 378.49 | 373.2209 | 374.1387 | 421.98 | 372.6297 | 370.5184 |  |  | 378.1138
PCI RATE | BF-5 | 152.9778 | 148.1575 | 146.5027 | 156.1169 | 138.7808 | 148.4256 | 155.785 | 141.3968 | 146.3387 | 145.6214 | 148.5688 | 155.9748 | 158.8077 | 146.3638 | 153.2213 | 150.5671 | 92.16102 | 152.3089 | 125.8824 | 139.3919 | 150.0917 | 148.5137 | 149.1158 | 143.4368 | 145.2471 | 147.4697 | 143.7339 | 162.9428 | 141.7166 | 152.03 |  |  | 147.2228
N. C RATE | BF-5 | 37.66847 | 36.34763 | 32.659 | 32.64263 | 31.24632 | 32.46471 | 37.86365 | 35.61821 | 37.50278 | 36.93056 | 37.77958 | 39.13347 | 38.03161 | 32.80569 | 36.05208 | 39.23869 | 33.36864 | 33.87151 | 40 | 30.0693 | 36.77819 | 37.21352 | 29.32116 | 38.60072 | 37.15372 | 27.27992 | 33.80706 | 41.05359 | 33.68263 | 35.47783 |  |  | 35.31134
FUEL RATE | BF-5 | 571.9387 | 554.1441 | 561.8141 | 567.8399 | 553.3546 | 554.2888 | 566.6223 | 556.0099 | 553.8616 | 544.5599 | 558.6974 | 574.4235 | 575.8705 | 554.8291 | 564.3708 | 591.8394 | 519.3326 | 562.4929 | 587.8431 | 539.9061 | 556.714 | 556.9548 | 553.6794 | 558.9429 | 560.8908 | 547.9705 | 551.6796 | 625.9764 | 548.0289 | 558.0262 |  |  | 560.6479
SINTER RATE | BF-5 | 1109.319 | 1061.25 | 1058.31 | 1048.822 | 1065.676 | 1108.035 | 1087.275 | 1039.707 | 1108.168 | 1092.326 | 1117.742 | 1144.794 | 1124.888 | 1104.841 | 1163.125 | 1031.678 | 1194.65 | 1164.728 | 1128.431 | 1130.338 | 1140.124 | 1140.231 | 1206.617 | 1207.369 | 1194.677 | 1159.067 | 1185.939 | 1138.601 | 1109.78 | 1140.412 |  |  | 1167.451
S.SINT. RATE | BF-5 | 14.68531 | 14.73125 | 14.63811 | 14.50975 | 8.733624 | 10.77258 | 14.48783 | 12.52755 | 14.75558 | 14.69238 | 14.65548 | 1.807313 | 10.29987 | 8.64724 | 14.8703 | 6.055363 | 0 | 11.22322 | 1.781825 | 10.76149 | 14.6576 | 3.504673 | 0 | 0 | 14.42516 | 8.58766 | 8.58766 | 8.58766 | 8.58766 | 8.58766 |  |  | 9.293604
I.ORE RATE | BF-5 | 289.8284 | 277.8267 | 311.9133 | 310.8146 | 307.1572 | 298.2628 | 303.2423 | 272.786 | 287.2246 | 271.119 | 277.2048 | 279.5248 | 275.0867 | 271.0484 | 258.2619 | 303.611 | 282.839 | 255.9557 | 342.549 | 244.355 | 248.396 | 327.0933 | 306.9025 | 274.8108 | 224.7691 | 211.3864 | 236.7571 | 243.4151 | 258.1088 | 278.326 |  |  | 298.3117
PELLET RATE | BF-5 | 246.0895 | 236.1687 | 242.1878 | 243.0989 | 243.4972 | 252.7731 | 249.1256 | 230.8493 | 248.9428 | 242.5918 | 245.799 | 255.4857 | 249.3296 | 244.9581 | 251.5856 | 181.9841 | 237.553 | 253.9235 | 193.42 | 245.2173 | 248.2155 | 164.3975 | 169.1957 | 202.2152 | 253.8838 | 241.5656 | 247.093 | 239.9637 | 241.3922 | 252.3423 |  |  | 235.6426
QTZ. RATE | BF-5 | 11.28902 | 9.810087 | 7.404469 | 7.096225 | 7.310459 | 8.2519 | 7.661559 | 7.209728 | 7.678611 | 7.408226 | 7.764515 | 8.106219 | 5.396377 | 1.949989 | 0 | 2.3465 | 0.529661 | 0 | 3.137255 | 0 | 0 | 0.5688282 | 7 | 7.785941 | 7.785941 | 0.1321178 | 0 | 0 | 0 | 5.121799 |  |  | 4.595844
SLAG RATE | BF-5 | 370 | 370 | 370 | 365 | 365 | 368 | 365 | 360 | 362 | 360 | 362 | 365 | 368 | 365 | 363 | 368.2873 | 362 | 362 | 360 | 381 | 357 | 357 | 370 | 375 | 368 | 376 | 373 | 373 | 355 | 374 |  |  | 398.2104
% SINT IN BURD | BF-5 | 67.43058 | 67.36616 | 65.69296 | 65.46941 | 65.97425 | 66.38694 | 65.94828 | 66.93917 | 67.43136 | 68.07224 | 68.13454 | 68.14357 | 68.25896 | 68.17672 | 69.55952 | 68.07935 | 69.72118 | 69.21632 | 67.54695 | 69.77963 | 69.68623 | 69.99009 | 71.73148 | 71.66402 | 71.65766 | 71.52151 | 71.02167 | 69.83066 | 69.01164 | 68.37241 |  |  | 68.62
% PELLET IN BURD | BF-5 | 14.95769 | 14.9925 | 15.02022 | 15.16775 | 15.06482 | 15.23582 | 15.19389 | 14.95775 | 15.13942 | 15.10499 | 14.98093 | 15.20925 | 15.11726 | 15.11297 | 15.03824 | 11.99416 | 13.85114 | 15.16316 | 11.621 | 15.13771 | 15.16528 | 10.07509 | 10.05492 | 12.00521 | 15.17237 | 14.98528 | 14.79786 | 14.79449 | 15 | 15.10055 |  |  | 13.84988
H.B.T | BF-1 | 1118 | 1100 | 1047 |  | 1072 | 1081 | 1091 | 1087 | 1087 | 1085 | 1088 | 1050 | 1080 | 1045 |  |  | 1105 | 1113 | 1115 | 1123 | 1119 |  |  |  | 1086 | 1081 | 1095 | 1117 | 1127 | 1108 |  | 1092.5
H.M.T | BF-1 | 1467 | 1473 | 1483 | 1479 | 1484 | 1476 | 1482 | 1474.3 | 1477 | 1474 | 1469 | 1477 | 1464 | 1465 | 1427 | 1458 | 1475 | 1475 | 1478 | 1476 | 1464 |  | 1394 | 1440 | 1480 | 1477 | 1479 | 1483 | 1466 | 1478 |  | 1468.769 | 42594.3
NO.OF CAST | BF-1 | 12 | 10 | 12 | 12 | 10 | 11 | 12 | 11 | 10 | 11 | 10 | 9 | 9 | 8 | 4 | 10 | 11 | 11 | 11 | 11 | 10 |  | 3 | 5 | 9 | 9 | 10 | 9 | 9 | 9 |  | 9.586207 | 278
CHARGES | BF-5 | 123 | 108 | 105 | 97 | 119 | 131 | 127 | 124 | 127 | 125 | 122 | 100 | 111 | 122 | 129 | 117 | 56 | 126 | 79 | 124 | 122 | 123 | 127 | 132 | 133 | 105 | 133 | 86 | 113 | 114 |  |  | 3460
CAST DURATION | BF-5 | 31:30 | 31:04 | 31:09 | 30:24 | 33:19 | 33:45 | 34:54 | 33:14 | 34:34 | 37:34 | 32:54 | 31:09 | 32:15 | 31:59 | 33:34 | 32:14 | 23:14 | 33:19 | 22:05 | 32:10 | 32:09 | 32.39 | 32:09 | 32:39 | 31:39 | 30:49 | 32:55 | 31:49 | 34:19 | 32:15 |  | 32:36 | 0
GAS MAKE BF5 | BF-5 | 524 | 485 | 475 | 436 | 498 | 512 | 518 | 504 | 501 | 503 | 506 | 429 | 474 | 579 | 492 | 463 | 222 | 505 | 320 | 506 | 508 | 506 | 495 | 490 | 509 | 454 | 497 | 398 | 470 | 480 |  |  | 14259
FLUE DUST GEN | BF-5 | 60.1 | 63.3 | 70.4 | 74.2 | 79.6 | 71.5 | 66.5 | 54.5 | 49.8 | 43.5 | 47.2 | 37.3 | 42.5 | 46.8 | 56.3 | 50.4 | 25.2 | 78 | 33.5 | 45.8 | 59.7 | 77.1 | 89.1 | 68.9 | 56 | 47.4 | 50.1 | 52.3 | 62.4 | 87.7 |  | 58.23667 | 1747.1
BF-5 | Si | 0.673 | 0.628 | 0.734 | 0.725 | 0.681 | 0.616 | 0.644 | 0.703 | 0.618 | 0.612 | 0.626 | 0.739 | 0.671 | 0.73 | 0.636 | 0.676 | 0.703 | 0.61 | 0.798 | 0.726 | 0.651 | 0.739 | 0.688 | 0.693 | 0.602 | 0.699 | 0.632 | 0.84 | 0.777 | 0.718 |  | 0.6862667
| Mn | 0.065 | 0.069 | 0.064 | 0.067 | 0.058 | 0.054 | 0.052 | 0.066 | 0.054 | 0.058 | 0.058 | 0.051 | 0.05 | 0.051 | 0.043 | 0.056 | 0.043 | 0.05 | 0.059 | 0.046 | 0.049 | 0.052 | 0.093 | 0.076 | 0.071 | 0.076 | 0.049 | 0.043 | 0.043 | 0.041 |  | 0.0569
| S | 0.032 | 0.03 | 0.028 | 0.028 | 0.03 | 0.03 | 0.035 | 0.029 | 0.034 | 0.029 | 0.032 | 0.032 | 0.032 | 0.032 | 0.037 | 0.03 | 0.037 | 0.033 | 0.027 | 0.031 | 0.029 | 0.028 | 0.028 | 0.03 | 0.037 | 0.028 | 0.027 | 0.025 | 0.026 | 0.028 |  | 0.03046667
| C | 4.24 | 4.189 | 4.356 | 4.297 | 4.202 | 4.134 | 4.195 | 4.279 | 4.065 | 4.174 | 4.122 | 4.206 | 4.225 | 4.239 | 4.104 | 4.151 | 4.118 | 4.003 | 4.301 | 4.045 | 4.08 | 4.21 | 4.082 | 4.146 | 3.948 | 4.142 | 4.087 | 4.187 | 4.165 | 4.082 |  | 4.159133
| P | 0.092 | 0.09 | 0.094 | 0.093 | 0.088 | 0.084 | 0.085 | 0.089 | 0.088 | 0.093 | 0.093 | 0.099 | 0.096 | 0.098 | 0.095 | 0.095 | 0.094 | 0.095 | 0.105 | 0.095 | 0.098 | 0.104 | 0.101 | 0.102 | 0.098 | 0.103 | 0.1 | 0.111 | 0.106 | 0.102 |  | 0.0962
SLAG BF5 | Al2O3 | 22.619 | 22.506 | 22.533 | 22.693 | 22.606 | 22.5 | 22.59133 | 22.49571 | 22.173 | 22.023 | 22.263 | 22.339 | 21.751 | 22.333 | 22.216 | 21.808 | 21.892 | 21.72 | 22.13 | 21.669 | 21.826 | 21.881 | 21.744 | 21.136 | 21.23 | 21.6 | 21.331 | 21.484 | 21.723 | 21.568 |  | 22.0128
| MgO | 8.323 | 8.423 | 8.586 | 8.656 | 8.739 | 8.88 | 8.716 | 8.739286 | 8.772 | 8.845 | 8.842 | 9.041 | 9.14 | 8.813 | 8.784 | 8.789 | 8.528 | 8.6 | 8.872 | 8.539 | 8.956 | 8.848 | 8.984 | 9.052 | 8.769 | 9 | 8.974 | 9.164 | 8.781 | 8.914 |  | 8.80231
| Bas | 0.967 | 1.032 | 1.034 | 1.027 | 1.018 | 1.02 | 1.009333 | 1.015 | 1.002 | 1.012 | 1.013 | 1.011 | 1.003 | 1.007 | 1.012 | 1.019 | 1.013 | 1.015 | 1.02 | 1.015 | 1.019 | 1.019 | 1.01 | 1.005 | 0.987 | 1.02 | 1.017 | 1.028 | 1.021 | 1.006 |  | 1.013211
PELLET C.CAR | GM | 3.9 | 3.87 | 3.93 | 3.5 | 3.5 | 3.8 | 3.5 | 4.1 | 3.7 | 3.7 | 3.73 | 3.4 | 3.57 | 3.5 | 3.43 | 3.4 | 3.3 | 3.1 | 3.1 | 3.7 | 3.57 | 3.87 | 3.7 | 3.83 | 3.7 | 3.43 | 3.6 | 3.43 | 3.43 | 3.2 |  | 3.583
| Fe | 62.33333 | 62.43333 | 62.4 | 62.46667 | 62.5 | 62.43 | 62.3 | 62.3 | 62.5 | 62.16667 | 62.1 | 62.33333 | 62.3 | 62.26667 | 62.13333 | 62.26667 | 62.25 | 62.07 | 62.15 | 62.33333 | 62.26667 | 62.4 | 62.26667 | 62.4 | 62.5 | 62.3 | 62.3 | 62.3 | 62.2 | 62.2 |  | 62.30556
| SiO2 | 4.566667 | 4.4 | 4.3 | 4.333333 | 4.233333 | 4.37 | 4.5 | 4.8 | 4.333333 | 4.7 | 4.666667 | 4.5 | 4.6 | 4.433333 | 4.566667 | 4.366667 | 4.45 | 4.6 | 4.45 | 4.466667 | 4.433333 | 4.566667 | 4.5 | 4.5 | 4.2 | 4.5 | 4.533333 | 4.566667 | 4.433333 | 4.666667 |  | 4.484556
| Al2O3 | 4.833333 | 4.566667 | 4.833333 | 4.833333 | 4.866667 | 4.9 | 5 | 4.7 | 4.8 | 4.9 | 5.066667 | 4.866667 | 4.9 | 5 | 5.066667 | 5.033333 | 5 | 5.1 | 4.9 | 4.9 | 5 | 4.666667 | 4.966667 | 4.766667 | 4.9 | 5.066667 | 4.8 | 4.966667 | 5.133333 | 4.9 |  | 4.907778
OXY.ENRICH Nm3/Hr | BF-5 | 30808 | 17538 | 16858 | 15792 | 30118 | 34239 | 32552 | 30166 | 31075 | 28839 | 26051 | 21287.38 | 24954 | 28599 | 32976 | 24250 | 27669.9 | 31754 | 20736 | 30481 | 29663 | 29396 | 31790 | 33392 | 32922 | 20960 | 32352 | 15663 | 26161 | 23001 |  | 27068.11
OXY.ENRICH (%) | BF-1 | 3.157881 | 1.858654 | 3.053402 | 2.501324 | 2.92481 | 2.858546 | 3.008164 | 2.919577 | 2.810014 | 2.794805 | 2.343158 | 2.171506 | 2.842017 | 3.070636 | 1.325621 | 2.156818 | 3.403964 | 3.109491 | 3.52263 | 3.279974 | 2.875873 |  |  | 2.85896 | 3.133613 | 2.333276 | 2.851787 | 3.345119 | 3.258617 | 2.365295 |  | 2.811699 | #DIV/0!
STEAM RT ( T/Hr) | BF-5 | 4.03 | 1.6 | 1.52 | 2.093 | 4.128 | 2.47 | 3.8 | 2.97 | 2.63 | 2.629 | 1.997 | 2.735 | 1.76 | 3.277 | 3.728 | 2.643 | 1.696 | 2.79 | 2.7 | 4.05 | 3.419 | 6.59 | 6.243 | 6.156 | 3.065 | 2.5 | 5.52 | 1.15 | 5.25 | 4.419 |  | 3.3186
AVG. PRESS Kg/cm2 | BF-5 | 4.17 | 3.98 | 4.02 | 3.67 | 4.03 | 4.12 | 3.8 | 4.14 | 4.11 | 4.09 | 4.08 | 3.35 | 3.57 | 3.97 | 4.13 | 3.68 | 1.79 | 4.13 | 2.52 | 4.11 | 4.12 | 4.18 | 4.16 | 4.14 | 4.12 | 3.55 | 4.11 | 2.54 | 3.68 | 3.9 |  | 3.798667
AVG COLD B. VOLUME Nm3/Hr. | BF-5 | 325 | 332 | 328 | 306 | 324 | 337 | 335 | 329 | 329 | 333 | 338 | 296 | 293 | 331 | 334 | 315 | 285 | 327 | 210 | 339 | 329 | 330 | 332 | 334 | 338 | 303 | 314 | 267 | 321 | 321 |  | 317.8333
AVG HOT B. VOLUME Nm3/Hr. | BF-5 | 372 | 356 | 353 | 330 | 362 | 378 | 378 | 368 | 369 | 371 | 372 | 326 | 343 | 367 | 376 | 348 | 179 | 375 | 262 | 371 | 369 | 370 | 375 | 378 | 380 | 332 | 380 | 292 | 355 | 356 |  | 351.4333
ETA CO, | BF-5 | 42.6 | 44.9 | 45.3 | 42.2 | 43.3 | 43 | 42.5 | 43.1 | 42.2 | 42.6 | 42.6 | 42.15417 | 41.16667 | 41.875 | 41.9 | 41.48333 | 42.8 | 42.8 | 42.8 | 42.1 | 43.3 | 43.7 | 42.8 | 42.175 | 41.9 | 42.3 | 41.5 | 41.3 | 42.82917 | 44.34583 |  | 42.65097
BF # 5 TG TEMP. | 1 | 109.2083 | 131.25 | 129.2917 | 120.3333 | 114.9167 | 102.25 | 106.5833 | 102.3333 | 98.13043 | 97 | 97.41667 | 117 | 102.8333 | 114.1667 | 103.1667 | 104.5417 | 95.81818 | 95.43478 | 99 | 116.0417 | 115.2917 | 117.3333 | 100.2083 | 101.7917 | 91.75 | 109.4583 | 102.9091 | 132.7917 | 132.625 | 107.0833 |  | 108.932
| 2 | 105.0833 | 121.3333 | 131.5 | 105.7083 | 109.5833 | 93.54167 | 101.2917 | 101.125 | 94.30435 | 83.95833 | 93.25 | 108.3333 | 89.58333 | 112.4583 | 101.125 | 107.3333 | 98 | 115.1304 | 104.9333 | 114.2917 | 110.1667 | 118 | 100.2917 | 92.20833 | 88.20833 | 103 | 102.4091 | 134.9167 | 141.5417 | 120.625 |  | 106.7745
| 3 | 121.375 | 128.625 | 134.7083 | 123.8333 | 127.625 | 109.9583 | 123.2083 | 116.0417 | 120.087 | 111.9583 | 115.1667 | 136.25 | 115.125 | 114.7083 | 112.7917 | 116.75 | 213.7273 | 121.3913 | 122.5333 | 131.625 | 121.8333 | 122.875 | 104.0417 | 103.4167 | 102.0833 | 112.1667 | 109.9545 | 132.6667 | 165 | 119.4583 |  | 108.932
| 4 | 121.75 | 124.0833 | 121.2083 | 124.4167 | 121.3333 | 109.6667 | 107.1667 | 101 | 104.7826 | 89.45833 | 96.66667 | 117.7917 | 101.5833 | 108.4583 | 104.0833 | 112.5833 | 99.72727 | 111.7826 | 111.9333 | 117.125 | 110.7917 | 109.375 | 101.7083 | 88.79167 | 92.83333 | 100.25 | 100.7727 | 132.4583 | 136.4167 | 106.2083 |  | 123.6995
RAFT | BF-5 | 2232.4 | 2097.2 | 2070.3 | 2223.3 | 2204 | 2314.8 | 2262 | 2253.9 | 2246.2 | 2209.9 | 2185 | 2130.3 | 2161.8 | 2115.8 | 2236.9 | 2165.1 | 2193.3 | 2237.1 | 2073.4 | 2209.2 | 2224.1 | 2183.5 | 2207.1 | 2248 | 2270.6 | 2152.5 | 2220.5 | 1932.3 | 2102.2 | 2119.3 |  | 2182.733
ORE BF#5 | Fe | 62.7 | 62.7 | 62.8 | 62.8 | 62.8 | 62.8 | 62.8 | 62.6 | 62.8 | 62.4 | 62.6 | 62.5 | 62.6 | 62.7 | 62.7 | 62.7 | 62.5 | 62.54 | 62.45 | 62.6 | 62.6 | 62.5 | 62.8 | 62.7 | 62.9 | 62.5 | 62.6 | 62.4 | 62.8 | 62.7 |  | 62.653 | 63.5 MIN
| SiO2 | 2.8 | 2.7 | 2.8 | 2.8 | 2.6 | 2.8 | 2.8 | 2.9 | 2.7 | 3.1 | 2.9 | 3 | 2.7 | 2.6 | 2.7 | 2.6 | 2.9 | 3.02 | 2.55 | 3 | 2.8 | 3.1 | 2.8 | 2.8 | 2.7 | 2.97 | 2.9 | 3.2 | 2.8 | 2.8 |  | 2.828
| Al2O3 | 2.5 | 2.6 | 2.4 | 2.4 | 2.6 | 2.4 | 2.4 | 2.5 | 2.4 | 2.7 | 2.5 | 2.6 | 2.8 | 2.7 | 2.6 | 2.8 | 2.8 | 2.52 | 3.15 | 2.6 | 2.6 | 2.5 | 2.5 | 2.5 | 2.4 | 2.67 | 2.6 | 2.6 | 2.5 | 2.5 |  | 2.578 | 2.5 MAX
| GM | 4.1 | 4 | 3.9 | 4.1 | 4.1 | 4.5 | 4.4 | 4.8 | 4.2 | 4.1 | 4.2 | 4.3 | 4 | 4.1 | 3.9 | 3.9 | 4.1 | 4 | 3.5 | 4.3 | 4.1 | 4 | 4.1 | 4.2 | 4.2 | 4.2 | 4.1 | 3.9 | 3.6 | 3.3 |  | 4.073333
MCC SINTER BF-5 | Fe | 54.4 | 54.5 | 54.4 | 54.4 | 54.2 | 54.4 | 54.4 | 54.4 | 54.5 | 54.3 | 54.1 | 54 | 54 | 53.9 | 54 | 53.8 | 54 | 54.1 | 53.9 | 53.8 | 54.2 | 54 | 53.9 | 53.8 | 54 | 53.8 | 53.7 | 53.8 | 53.9 | 53.6 |  | 54.07333
| FeO | [8 empty] | 10.3 | 10.3 | 10.1 | 10.3 |  |  | 10.4 | 10 | [5 empty] | 9.8 |  |  |  |  | 10.3 |  | 10.2 | 10 |  | 10.17
| SiO2 | 5.8 | 5.9 | 5.8 | 5.9 | 6 | 6 | 6 | 6 | 6.2 | 6 | 6.1 | 6.1 | 6.2 | 6.1 | 6.1 | 6.2 | 6.2 | 6.1 | 6.1 | 6.2 | 6.2 | 6.2 | 6.3 | 6.2 | 6.2 | 6.4 | 6.2 | 6.3 | 6.3 | 6.3 |  | 6.12
| Al2O3 | 3.3 | 3.2 | 3.2 | 3.3 | 3.3 | 3.3 | 3.3 | 3.2 | 3.2 | 3.2 | 3.4 | 3.4 | 3.4 | 3.4 | 3.4 | 3.4 | 3.3 | 3.3 | 2.6 | 3.3 | 3.1 | 3.3 | 3.4 | 3.3 | 3.4 | 3.3 | 3.3 | 3.2 | 3.3 | 3.2 |  | 3.273333
| CaO | 10.2 | 10.2 | 10.4 | 10.2 | 10.3 | 10.2 | 10.2 | 10.1 | 10.1 | 10.2 | 10.2 | 10.2 | 10.2 | 10.3 | 10.2 | 10.4 | 10.3 | 10.2 | 10.4 | 10.5 | 10.3 | 10.4 | 10.3 | 10.5 | 10.2 | 10.5 | 10.5 | 10.6 | 10.4 | 10.5 |  | 10.30667
| MgO | 2.3 | 2.2 | 2.2 | 2.3 | 2.3 | 2.2 | 2.2 | 2.4 | 2.3 | 2.3 | 2.4 | 2.5 | 2.5 | 2.5 | 2.6 | 2.4 | 2.5 | 2.4 | 2.6 | 2.5 | 2.4 | 2.5 | 2.4 | 2.5 | 2.3 | 2.4 | 2.6 | 2.4 | 2.3 | 2.5 |  | 2.396667
| LIME | 4.4 | 4.3 | 4.6 | 4.3 | 4.3 | 4.2 | 4.2 | 4.1 | 3.9 | 4.2 | 4.1 | 4.1 | 4 | 4.2 | 4.1 | 4.2 | 4.1 | 4.1 | 4.3 | 4.3 | 4.1 | 4.2 | 4 | 4.3 | 4 | 4.1 | 4.3 | 4.3 | 4.1 | 4.2 |  | 4.186667
| GM | 0.333 | 0.3 | 0.3 | 0.3 | 0.3 | 0.4 | 0.4 | 0.5 | 0.4 | 0.3 | 0.411 | 0.4 | 0.3 | 0.366 | 0.4 | 0.4 | 0.3 | 0.3 | 0.3 | 0.5 | 0.433 | 0.366 | 0.4 | 0.4 | 0.4 | 0.4 | 0.3 | 0.3 | 0.333 | 0.2 |  | 0.3580667
COB# 4 & 5 | ASH | 15.6 | 14.7 | 14.6 | 14.1 | 14.4 | 14.2 | 14.5 | 14 | 14.3 | 14.1 | 14.15 | 14.55 | 13.85 | 13.85 | 13.6 | 14 | 13.95 | 14 | 14 | 14.1 | 13.85 | 13.85 | 13.8 | 13.95 | 14.5 | 14.4 | 13.9 | 13.65 | 14.1 | 15.15 |  | 14.19
| VM | 0.57 | 0.575 | 0.555 | 0.56 | 0.565 | 0.57 | 0.55 | 0.55 | 0.565 | 0.585 | 0.57 | 0.565 | 0.56 | 0.575 | 0.55 | 0.575 | 0.56 | 0.57 | 0.56 | 0.57 | 0.565 | 0.555 | 0.555 | 0.575 | 0.565 | 0.54 | 0.555 | 0.57 | 0.555 | 0.545 |  | 0.5626667
| GM | 4.067 | 4.15 | 4.25 | 4.2 | 4.2 | 4.2 | 4.5 | 4.5 | 4.15 | 4.5 | 4.05 | 4.1 | 4.15 | 4.15 | 4.4 | 4.2 | 4.15 | 4.1 | 4.1 | 4.2 | 4.35 | 4.35 | 4.1 | 4.15 | 4.05 | 4.1 | 4.2 | 4.1 | 4.05 | 4.15 |  | 4.197233
COB# 6 | ASH | 14.82 | 14.16 | 13.56 | 13.16 | 14.36 | 13.37 | 13.76 | 14.08 | 13.89 | 13.06 | 13.37 | 13.27 | 13.49 | 14.21 | 14.73 | 14.41 | 14.33 | 14.06 | 14.06 | 13.96 | 14.17 | 14.33 | 14.17 | 13.98 | 14.02 | 14.39 | 14.56 | 14.66 | 14.63 | 14.59 |  | 14.05367
| VM | 0.58 | 0.54 | 0.58 | 0.56 | 0.58 | 0.56 | 0.57 | 0.54 | 0.55 | 0.56 | 0.54 | 0.55 | 0.54 | 0.53 | 0.56 | 0.55 | 0.54 | 0.56 | 0.58 | 0.55 | 0.57 | 0.56 | 0.54 | 0.56 | 0.53 | 0.53 | 0.56 | 0.54 | 0.56 | 0.54 |  | 0.5536667
| GM | 0.49 | 0.48 | 0.46 | 0.48 | 0.47 | 0.46 | 0.49 | 0.47 | 0.49 | 0.47 | 0.49 | 0.47 | 0.48 | 0.45 | 0.48 | 0.46 | 0.47 | 0.46 | 0.48 | 0.46 | 0.47 | 0.46 | 0.48 | 0.46 | 0.47 | 0.46 | 0.45 | 0.47 | 0.45 | 0.47 |  | 0.47
SURFACE COKE | ASH | 14.92 | 14.54 | 14.41 | 14.58 | 14.51 | 13.84 | 14.77 | 14.27 | 13.92 | 13.89 | 14.05 | 13.51 | 13.52 | 13.8 | 13.76 | 13.25 |  | 13.8 | 13.48 | 14.1 | 14 | 13.87 | 13.77 | 13.89 | 14.08 | 14.62 | 13.27 | 14.01 | 14.28 | 14.08 |  | 14.02724
| VM | 0.56 | 0.55 | 0.58 | 0.56 | 0.55 | 0.57 | 0.56 | 0.54 | 0.56 | 0.56 | 0.55 | 0.57 | 0.57 | 0.56 | 0.57 | 0.58 |  | 0.55 | 0.54 | 0.54 | 0.53 | 0.55 | 0.54 | 0.53 | 0.59 | 0.53 | 0.54 | 0.55 | 0.56 | 0.58 |  | 0.5558621
| GM | 2.4 | 2.3 | 2.2 | 2.3 | 2.2 | 2 | 0.2 | 2.3 | 2 | 2.3 | 2.3 | 2.3 | 2.2 | 2.3 | 2.2 | 2.2 |  | 2.1 | 2.2 | 2.3 | 2.2 | 2.1 | 2.2 | 2 | 2.1 | 2 | 2.1 | 2.2 | 2.1 | 2.2 |  | 2.12069
CENTER COKE | ASH | 15.3 | 14.21 | 14.08 | 13.92 | 14.02 | 13.61 | 14.02 | 14.64 | 14.03 | 13.74 | 13.73 | 13.72 | 13.9 | 14.01 | 13.88 | 13.4 |  | 14.13 | 13.72 | 13.85 | 13.71 | 13.62 | 13.97 | 13.74 | 13.74 | 14.17 | 13.75 | 13.68 | 14.12 | 14.51 |  | 13.96276
| VM | 0.53 | 0.57 | 0.57 | 0.59 | 0.54 | 0.58 | 0.55 | 0.56 | 0.54 | 0.59 | 0.58 | 0.55 | 0.54 | 0.55 | 0.54 | 0.53 |  | 0.57 | 0.56 | 0.53 | 0.55 | 0.54 | 0.56 | 0.57 | 0.57 | 0.55 | 0.56 | 0.58 | 0.58 | 0.55 |  | 0.557931
| GM | 2.3 | 2.1 | 2.1 | 2 | 2.1 | 2.2 | 2.1 | 2.1 | 2.2 | 2 | 2.4 | 2.1 | 2 | 2.2 | 2.1 | 2 |  | 2 | 2.1 | 2 | 2.1 | 2 | 2 | 2.1 | 2 | 2.2 | 2 | 2.1 | 2 | 1.8 |  | 2.082759
FINE COAL BF-5 PCI | ASH | [7 empty] | 9.65 | [6 empty] | 9.67 | 9.6 | [7 empty] | 10.21 |  |  | 10.17 |  |  |  |  | 9.86
| VM | [7 empty] | 19.9 | [6 empty] | 20.6 | 19.7 | [7 empty] | 18 |  |  | 17.7 |  |  |  |  | 19.18
| GM | [7 empty] | 0.9 | [6 empty] | 0.9 | 1 | [7 empty] | 0.8 |  |  | 1 |  |  |  |  | 0.92
| IM | [7 empty] | 1.1 | [6 empty] | 1.1 | 1.1 | [7 empty] | 1 |  |  | 1.1 |  |  |  |  | 1.08
COB# 4 & 5 | M40 | 82.6 | 82 | 82.4 | 81.3 | 77.3 | 82.8 | 77.3 | 78.6 | 80.5 | 81.2 | 80.8 | 80.1 | 82.6 | 78.3 | 81.8 | 82.7 | 82.7 | 80.4 | 82.3 | 82.1 | 82.6 | 82.6 | 83.2 | 82.2 | 81.6 | 81.2 | 80.6 | 82.3 | 87.8 | 82.6 |  | 81.55 | 83.2
| M10 | 7.8 | 7.5 | 7.8 | 7.7 | 8.2 | 8.4 | 8.3 | 8 | 8 | 7.7 | 8 | 7.8 | 7.8 | 8.3 | 7.7 | 7.5 | 7.5 | 7.6 | 7.5 | 7.5 | 7.5 | 7.5 | 7.3 | 7.4 | 7.5 | 7.7 | 7.7 | 7.9 | 7.7 | 7.5 |  | 7.743333 | 7.3
COB# 6 | M40 | 88 | 89 | 88.8 | 87.8 | 89.6 | 85.2 | 86.2 | 84.7 | 87.9 | 86.2 | 86.6 | 87.1 | 86.4 | 86.2 | 87.8 | 86.7 | 88.2 | 89.1 | 87.9 | 87.4 | 86.8 | 86.2 | 87.1 | 88 | 86.4 | 88 | 88.4 | 88.3 | 88.4 | 89.1 |  | 87.45 | 84.7
| M10 | 6.7 | 6.1 | 6.3 | 6.7 | 6 | 7.1 | 6.9 | 7.3 | 6.8 | 7 | 6.7 | 6.7 | 6.9 | 6.9 | 6.5 | 6.9 | 6.6 | 6.5 | 8.7 | 6.8 | 6.6 | 6.9 | 6.8 | 6.7 | 6.9 | 6.6 | 6.2 | 6.5 | 6.6 | 6.5 |  | 6.746667 | 8.7
COB# 4 & 5 | CSR | 63.5 |  | 63.7 |  | 64 |  | 64.3 |  | 63 |  | 66.2 |  | 63.5 |  | 62.5 |  | 63.3 |  |  |  | 64.1 |  | 64.7 |  | 66.5 |  | 63.9 |  | 64.1 |  |  | 64.09286 | 62.5
| CRI | 23.3 |  | 23.4 |  | 23 |  | 22.8 |  | 23.1 |  | 22.1 |  | 23.2 |  | 23.4 |  | 23.1 |  |  |  | 22.8 |  | 22.8 |  | 22.7 |  | 22.8 |  | 22.7 |  |  | 22.94286
COB# 6 | CSR | 64.1 | 65.4 | 68.6 | 65.2 | 66.2 | 67.9 | 67.1 | 65 | 67.1 | 65.4 | 66.5 | 68.4 | 67.2 | 66.9 | 66.2 | 67.3 | 67.3 | 66.5 | 68.2 | 64.3 | 64.3 | 65.2 | 67.5 | 68.4 | 67.3 | 67.5 | 66.7 | 67.1 | 68.2 | 67.3 |  | 66.67667 | 68.6
| CRI | 22.8 | 22.9 | 20.5 | 22.5 | 21.5 | 20.5 | 21 | 22.9 | 21 | 23 | 22.7 | 21.2 | 22 | 21.5 | 21.5 | 22 | 21.6 | 22.4 | 21.3 | 23.1 | 23 | 22.8 | 21.5 | 21 | 22 | 21.5 | 22 | 21 | 21.1 | 22.2 |  | 21.86667

## May'24
DATE | MAY'24 | 1 | 2 | 3 | 4 | 5 | 6 | 7 | 8 | 9 | 10 | 11 | 12 | 13 | 14 | 15 | 16 | 17 | 18 | 19 | 20 | 21 | 22 | 23 | 24 | 25 | 26 | 27 | 28 | 29 | 30 | 31 | AVG | TOTAL
GROSS HM PROD.(T) | BF-5 | 6664 | 1742 | 5823 | 851 | 0 | 0 | 0 | 0 | 1485 | 5641 | 5752 | 7447 | 8931 | 9270 | 8362 | 7680 | 8919 | 8404 | 9582 | 8903 | 8615 | 8535 | 8767 | 9290 | 8997 | 9399 | 8549 | 9497 | 8913 | 8186 | 7887 | 6519.065 | 202091
PDTVY (W.V) | BF-5 | 1.920461 | 1.259416 | 1.678098 | 0.6791399 | 0 | 0 | 0 | 0 | 0.4279539 | 1.625648 | 1.654755 | 2.114409 | 2.570893 | 2.668588 | 2.34928 | 2.152738 | 2.567435 | 2.41902 | 2.758501 | 2.562824 | 2.479827 | 2.456772 | 2.494813 | 2.674352 | 2.532277 | 2.705764 | 2.40317 | 2.734006 | 2.565706 | 2.067147 | 2.185879 | 2.377
COKE RATE | BF-5 | 386.7047 | 417.9104 | 467.2849 | 587.5441 | 0 | 0 | 0 | 0 | 760.2694 | 417.6564 | 383.8665 | 382.8387 | 393.1251 | 392.4488 | 395.5991 | 365.625 | 393.654 | 390.4093 | 387.9148 | 385.9373 | 403.1341 | 381.1365 | 373.3318 | 374.1658 | 366.2332 | 370.7841 | 363.6683 | 370.0116 | 366.5433 | 355.6071 | 364.2703 | 0 | 386.9989
PCI RATE | BF-5 | 128.3013 | 64.29392 | 135.6689 | 0 | 0 | 0 | 0 | 0 | 256.5657 | 113.8096 | 123.9569 | 108.7686 | 118.6877 | 114.7789 | 128.5578 | 130.9896 | 122.8837 | 130.1761 | 125.7566 | 127.9344 | 129.0772 | 131.9274 | 117.9423 | 145.7481 | 139.6021 | 133.6312 | 146.6838 | 145.7302 | 141.3665 | 129.4894 | 141.3719 | 0 | 129.9068
N. C RATE | BF-5 | 36.46459 | 43.05396 | 20.9514 | 0 | 0 | 0 | 0 | 0 | 82.82828 | 62.04574 | 42.24618 | 46.05882 | 39.52525 | 42.82632 | 44.84573 | 41.66667 | 45.29656 | 45.45455 | 45.1889 | 44.36707 | 46.77887 | 44.99121 | 45.05532 | 42.30355 | 38.23497 | 37.76998 | 38.60101 | 42.43445 | 39.71727 | 36.64794 | 40.19272 | 0 | 42.2384
FUEL RATE | BF-5 | 551.4706 | 525.2583 | 623.9052 | 587.5441 | 0 | 0 | 0 | 0 | 1099.663 | 593.5118 | 550.0695 | 537.6662 | 551.338 | 550.0539 | 569.0026 | 538.28125 | 561.8343 | 566.04 | 558.8604 | 558.2388 | 578.9901 | 558.0551 | 536.3294 | 562.2174 | 544.0702 | 542.1853 | 548.9531 | 558.1763 | 547.6271 | 521.7444 | 545.8349 | 0 | 559.1441
SINTER RATE | BF-5 | 1039.016 | 1264.638 | 1067.834 | 70.50529 | 0 | 0 | 0 | 0 | 3389.226 | 1076.937 | 995.6537 | 1027.931 | 1057.888 | 1111.111 | 1124.97 | 1039.714 | 1141.944 | 1132.675 | 1139.846 | 1121.42 | 1161.927 | 1024.487 | 1088.172 | 1048.332 | 999.4443 | 1002.234 | 1016.025 | 1054.965 | 1019.634 | 924.6274 | 1021.935 | 0 | 1076.307
S.SINT. RATE | BF-5 | 0 | 0 | 3.677147 | 0 | 0 | 0 | 0 | 0 | 0 | 22.99652 | 24.89304 | 0 | 0 | 0 | 0 | 0 | 0 | 0 | 0 | 0 | 10.14199 | 26.93887 | 28.19353 | 28.87538 | 36.51491 | 28.75716 | 15.76308 | 28.86799 | 28.70127 | 13.43516 | 16.67556 | 0 | 12.71632
I.ORE RATE | BF-5 | 338.3854 | 376.0046 | 316.5035 | 0 | 0 | 0 | 0 | 0 | 820.8754 | 390.8881 | 349.2698 | 421.3777 | 341.955 | 292.5566 | 266.9218 | 243.359375 | 272.3399 | 268.2056 | 267.1676 | 256.3181 | 274.7533 | 288.9279 | 291.5478 | 307.2121 | 315.7719 | 308.0115 | 314.8906 | 313.678 | 302.7039 | 276.0811 | 308.4823 |  | 305.5901
PELLET RATE | BF-5 | 148.5594 | 235.9357 | 185.6431 | 0 | 0 | 0 | 0 | 0 | 90.90909 | 206.1691 | 152.121 | 163.2872 | 234.4642 | 252.3193 | 251.6144 | 231.25 | 253.3916 | 252.6811 | 250.2776 | 247.557 | 286.1288 | 307.3325 | 264.8568 | 302.7987 | 292.3197 | 298.8616 | 303.8952 | 257.2391 | 241.1085 | 220.2541 | 243.8189 |  | 246.1652
QTZ. RATE | BF-5 | 8.103241 | 9.758898 | 17.68848 | 0 | 0 | 0 | 0 | 0 | 0 | 0.8863677 | 0 | 0 | 0 | 0 | 0 | 0 | 0 | 0 | 0 | 0 | 0 | 0 | 3.632103 | 3.632103 | 0 | 7 | 2.155947 | 0 | 0 | 0 | 0 |  | 2.286099
SLAG RATE | BF-5 | 370 | 391.3705 | 382.6007 | 0 | 0 | 0 | 0 | 0 | 421 | 350 | 372 | 350 | 356 | 355 | 355 | 355 | 359 | 360 | 357 | 366 | 360 | 355 | 355 | 355 | 345 | 345 | 352 | 346 | 345 | 345 | 340 |  | 398.2104
% SINT IN BURD | BF-5 | 68.18453 | 67.54933 | 68.18218 | 0 | 0 | 0 | 0 | 0 | 78.98145 | 64.96111 | 66.7693 | 63.51643 | 64.38599 | 67.16506 | 68.52063 | 68.71022 | 68.50739 | 68.4589 | 68.71071 | 68.96815 | 67.05071 | 62.82963 | 66.12304 | 63.18135 | 62.15 | 60.89 | 61.79567 | 64.86794 | 65.20362 | 64.82528 | 64.68181 |  | 66.36912
% PELLET IN BURD | BF-5 | 9.735471 | 12.57265 | 11.82455 | 0 | 0 | 1 | 2 | 3 | 4 | 12.316 | 10.16142 | 10.12574 | 14.3464 | 15.23679 | 15.30961 | 15.27085 | 15.1943 | 15.28102 | 15.10161 | 15.23151 | 16.60827 | 18.96239 | 16.10487 | 18.25912 | 18.18433 | 18.57313 | 18.58901 | 15.82151 | 15.4216 | 15.50034 | 15.48808 |  | 15.12013
H.B.T | BF-5 | 1091 | 1036 | 1027 | [6 empty] | 1010 | 1015 | 1020 | 1078 | 1105 | 1106 | 1009 | 1071 | 1019 | 1118 | 1120 | 1104 | 1094 | 1069 | 1105 | 1113 | 1121 | 1098 | 1124 | 1102 | 1048 | 1047 | 1074
H.M.T | BF-5 | 1507 | 1445 | 1481 | [6 empty] | 1471 | 1495 | 1509 | 1509 | 1504 | 1505 | 1513 | 1501 | 1504 | 1499 | 1496 | 1515 | 1514 | 1512 | 1495 | 1515 | 1517 | 1498 | 1492 | 1513 | 1505 | 1515 | 1501.2 | 37530
NO.OF CAST | BF-5 | 12 | 3 | 12 | 2 |  |  |  |  | 3 | 11 | 9 | 13 | 15 | 16 | 15 | 13 | 14 | 18 | 16 | 15 | 16 | 16 | 15 | 15 | 14 | 17 | 14 | 17 | 16 | 13 | 15 | 13.14815 | 355
CHARGES | BF-5 | 97 | 30 | 87 | 1 |  |  |  |  | 58 | 89 | 82 | 111 | 129 | 134 | 120 | 102 | 129 | 122 | 137 | 126 | 129 | 122 | 126 | 132 | 124 | 130 | 120 | 132 | 119 | 101 | 107 |  | 2896
CAST DURATION | BF-5 | 32:15 | 0.34375 | 27:39 | 0.4548611 | 0 | 0 | 0 | 00:00 | 0.4125 | 30:49 | 29:35 | 29:04 | 31:49 | 33:09 | 29:54 | 30:59 | 33:29 | 32:25 | 34:09 | 31:54 | 32:59 | 30:29 | 35:29 | 32:14 | 31:20 | 30:59 | 27:19 | 34:19 | 33:14 | 29:30 | 33:09 | 29:07 | 1.211111
GAS MAKE BF5 | BF-5 | 410 | 119 | 446 | 0 | 0 | 0 | 0 | 0 | 261 | 385 | 366 | 431 | 500 | 527 | 498 | 433 | 495 | 462 | 525 | 527 | 522 | 521 | 505 | 534 | 512 | 519 | 492 | 533 | 541 | 442 | 466 |  | 11972
FLUE DUST GEN | BF-5 | 60 | 18 | 59.2 | - | - | - | - | - | 49.5 | 58.6 | 45.2 | 47.7 | 45.6 | 61.9 | 45.2 | 50.8 | 64.9 | 58.5 | 62.6 | 61.2 | 63.1 | 57.6 | 49.7 | 63.2 | 61.5 | 56.1 | 63.2 | 62.1 | 51.9 | 58.3 | 57.6 | 55.12308 | 1433.2
BF-5 | Si | 0.742 | 0.828 | 0.815 | 1.177 |  |  |  |  | 1.155 | 1.121 | 0.83 | 0.767 | 0.636 | 0.662 | 0.679 | 0.859 | 0.667 | 0.648 | 0.568 | 0.551 | 0.667 | 0.62 | 0.694 | 0.543 | 0.632 | 0.649 | 0.578 | 0.539 | 0.672 | 0.699 | 0.686 | 0.729037
| Mn | 0.04 | 0.036 | 0.04 | 0.04 |  |  |  |  | 0.25 | 0.046 | 0.053 | 0.059 | 0.046 | 0.057 | 0.059 | 0.056 | 0.039 | 0.039 | 0.042 | 0.045 | 0.053 | 0.05 | 0.053 | 0.041 | 0.05 | 0.049 | 0.052 | 0.044 | 0.049 | 0.051 | 0.063 | 0.05562963
| S | 0.028 | 0.029 | 0.029 | 0.074 |  |  |  |  | 0.074 | 0.034 | 0.028 | 0.029 | 0.034 | 0.036 | 0.032 | 0.026 | 0.03 | 0.035 | 0.034 | 0.036 | 0.028 | 0.029 | 0.027 | 0.036 | 0.032 | 0.028 | 0.036 | 0.04 | 0.031 | 0.026 | 0.026 | 0.03433333
| C | 4.174 | 4.302 | 4.081 | 4.267 |  |  |  |  | 3.575 | 3.895 | 4.148 | 4.229 | 3.996 | 4.067 | 3.972 | 4.377 | 4.032 | 3.977 | 3.988 | 3.811 | 4.111 | 4.06 | 4.071 | 3.867 | 3.994 | 4.031 | 3.897 | 3.936 | 4.115 | 4.165 | 4.086 | 4.045333
| P | 0.104 | 0.101 | 0.102 | 0.109 |  |  |  |  | 0.113 | 0.109 | 0.101 | 0.097 | 0.088 | 0.096 | 0.095 | 0.103 | 0.092 | 0.093 | 0.092 | 0.096 | 0.098 | 1.02 | 0.099 | 0.09 | 0.098 | 0.096 | 0.092 | 0.09 | 0.096 | 0.1 | 0.097 | 0.1321111
SLAG BF5 | Al2O3 | 21.65 | 21.28 | 21.808 | 19.957 |  |  |  |  | 19.08 | 21.872 | 22.18 | 22.137 | 21.905 | 21.988 | 21.743 | 22.28 | 21.87 | 22.04 | 21.629 | 21.454 | 21.361 | 22.08 | 21.436 | 21.405 | 21.557 | 21.676 | 21.765 | 21.593 | 21.706 | 21.676 | 21.8 | 21.58993
| MgO | 8.77 | 8.69 | 8.904 | 8.417 |  |  |  |  | 8.03 | 9.225 | 9.2 | 8.669 | 8.726 | 8.488 | 8.497 | 8.711 | 8.829 | 8.759 | 8.805 | 9.071 | 9.133 | 8.51 | 8.828 | 8.748 | 8.857 | 8.955 | 8.736 | 8.879 | 8.909 | 9.049 | 8.979 | 8.79163
| Bas | 1.02 | 1.01 | 1.006 | 0.89 |  |  |  |  | 0.88 | 0.976 | 1 | 1.007 | 1.011 | 0.994 | 1.011 | 1.017 | 1.013 | 1.008 | 1.005 | 0.999 | 1.019 | 1.02 | 1.027 | 1.004 | 1.007 | 1.021 | 1.002 | 0.992 | 1.009 | 1.022 | 1.024 | 0.9997778
PELLET C.CAR | GM | 3.1 | 2.9 | 2.97 | [5 empty] | 3 | 2.5 | 3.37 | 3.4 | 3.6 | 3.57 | 3.47 | 3.53 | 3.47 | 3.3 | 3.23 | 3.13 | 3.37 | 3.1 | 3.1 | 3.23 | 3.1 | 3.07 | 3.03 | 2.73 | 2.47 | 2.4 | 2.3 | 3.093846
| Fe | 62.16667 | 62.2 | 62.16667 | [5 empty] | 62.2 | 62.1 | 62.5 | 62.23333 | 62.3 | 62.43333 | 62.16667 | 62.2 | 62.36667 | 62.2 | 62.16667 | 62.1 | 62.16667 | 62.1 | 62.23333 | 62.2 | 62.2 | 62.2 | 62.33333 | 62.3 | 62.2 | 62.2 | 62.1 | 62.22051
| SiO2 | 4.533333 | 4.5 | 4.5 | [5 empty] | 4.4 | 4.566667 | 4.133333 | 4.366667 | 4.266667 | 4.466667 | 4.5 | 4.4 | 4.4 | 4.5 | 4.633333 | 4.666667 | 4.4 | 4.6 | 4.5 | 4.466667 | 4.433333 | 4.4 | 4.3 | 4.3 | 4.4 | 4.433333 | 4.5 | 4.444872
| Al2O3 | 5.066667 | 5.1 | 5.066667 | [5 empty] | 5.1 | 5.1 | 5.066667 | 5.066667 | 5.1 | 5.066667 | 4.866667 | 5.1 | 4.666667 | 5 | 4.933333 | 5 | 5.133333 | 5.07 | 4.966667 | 5.066667 | 5.066667 | 5.066667 | 5.033333 | 5.066667 | 5.133333 | 5.066667 | 5.133333 | 5.042436
OXY.ENRICH Nm3/Hr | BF-5 | 14259 | 10780 | 16139 | [5 empty] | 8564 | 10524 | 9719 | 14034 | 24849 | 28461 | 23547 | 21134 | 29327 | 28867 | 32955 | 25405 | 29374 | 23623 | 27928 | 30754 | 27875 | 29952 | 26137 | 32686 | 26071 | 19480 | 22664 | 22888.77
OXY.ENRICH (%) | BF-5 | 3.899228 | 7.767335 | 4.340108 | [5 empty] | 2.640325 | 2.915511 | 2.971459 | 3.162342 | 5.417008 | 6.193966 | 5.978449 | 5.173394 | 6.437946 | 6.010998 | 6.842647 | 5.734894 | 6.23965 | 5.041725 | 5.784087 | 6.389011 | 6.076231 | 6.369648 | 5.646621 | 6.845535 | 5.791587 | 4.82305 | 6.904008 | 5.475451 | #DIV/0!
STEAM RT (T/Hr) | BF-5 | 3.059 | 2.5046 | 2.299 | 0.69 |  |  |  |  | 2.21 | 9.715 | 2.07 | 1.6 | 1.519 | 0.933 | 0.727 | 4.587 | 3.06 | 2.38 | 1.557 | 0.986 | 0.8 | 1.3 | 1.838 | 0.5721 | 2.11 | 1.215 | 0.6 | 1.05 | 2.008 | 1.492 | 1 | 1.995619
AVG. PRESS Kg/cm2 | BF-5 | 2.82 | 2.61 | 2.83 | [5 empty] | 2.07 | 2.81 | 2.63 | 3.3 | 3.97 | 4.05 | 3.77 | 3.36 | 3.86 | 3.64 | 4.08 | 3.9 | 4.06 | 3.97 | 3.8 | 4.04 | 4.04 | 4.07 | 3.7 | 4.12 | 3.9 | 3.37 | 3.59 | 3.552308
AVG COLD B. VOLUMENm3/Hr. | BF-5 | 275 | 99 | 278 | [5 empty] | 248 | 275 | 249 | 337 | 338 | 335 | 288 | 302 | 331 | 351 | 348 | 325 | 343 | 347 | 354 | 350 | 335 | 342 | 340 | 345 | 330 | 300 | 237 | 307.7692
AVG HOT B. VOLUME Nm3/Hr. | BF-1 | 143 | 153 | 156 | 155 | 156 | 158 | 154 | 155 | 159 | 148 | 128 | 124 | 124 | 127 | 122 | 79 | 126 | 126 | 124 | 124 | 123 | 124 | 125 | 124 | 120 | 121 | 121 | 121 | 119 | 117 | 116 | 131.3548
ETA CO, | BF-5 | 43.46667 | 44 | 42.1619 | 19.5 |  |  |  |  | 34.6 | 42.1125 | 44.52083 | 44.6 | 43.8 | 42.16957 | 43.5 | 44.2 | 44.17273 | 41.78333 | 41.89583 | 42.40417 | 43.10833 | 44.11667 | 44.1 | 42.9 | 44.46667 | 44.70417 | 44.66667 | 44.51348 | 44.7913 | 45.9 |  | 42.39057
TOP PR., | BF-5 | 1.53 | 1.39 | 1.47 | 0.16 |  |  |  |  | 0.47 | 0.52 | 1.15 | 1.85 | 2.52 | 2.53 | 2.3 | 1.91 | 2.34 | 2.1 | 2.53 | 2.38 | 2.49 | 2.45 | 2.29 | 2.51 | 2.53 | 2.53 | 2.21 | 2.53 | 2.4 | 1.98 | 2.16 | 1.971481
BF # 5 TG TEMP. | 1 | 109.8333 | 104.8571 | 185.1667 | 41.81667 |  |  |  |  | 155.9048 | 181.9167 | 149.3333 | 118.8696 | 102.875 | 105 | 107.3333 | 164.375 | 98.73913 | 119.25 | 124.9583 | 124.7917 | 123.2917 | 122.2083 | 109.5833 | 121.375 | 106.1739 | 111.0833 | 108.125 | 106.7391 | 114.1739 | 128.0833 |  | 120.9945
| 2 | 111.9167 | 101.4286 | 162.75 | 41.58333 |  |  |  |  | 229.7143 | 183.0833 | 145.7083 | 129.5652 | 116.25 | 117.75 | 118.75 | 174.8333 | 112.7826 | 128.125 | 126.1667 | 125.0417 | 121.2083 | 132.75 | 123.25 | 134.9583 | 113.0435 | 110.2917 | 118.5833 | 108.8696 | 119 | 128 |  | 128.2848
| 3 | 113.9583 | 125.2857 | 183.2083 | 34.71667 |  |  |  |  | 159.619 | 176.25 | 153.5833 | 133.913 | 121.375 | 118.75 | 119.3333 | 177.3333 | 114.3043 | 140.2917 | 125.0417 | 124.0417 | 128.9167 | 122.9167 | 122.5833 | 126.625 | 111.5217 | 120.375 | 117.2917 | 117.3043 | 120.3043 | 138.6667 |  | 120.9945
| 4 | 99.33333 | 102.8571 | 182.5 | 48.08333 |  |  |  |  | 175.6667 | 178.25 | 163.9167 | 114.913 | 114.5833 | 109.0833 | 112.5 | 179.2917 | 104.087 | 118.1667 | 124.0417 | 122.6667 | 127.4583 | 114.375 | 115.25 | 112.7917 | 105.8261 | 108.125 | 108.625 | 102.4348 | 112.1739 | 155.0417 |  | 128.7504
RAFT | BF-5 | 2117.4 | 2139.9 | 2040.4 | 2070.5 |  |  |  |  | 2051.5 | 2018.5 | 2026.3 | 2093.3 | 2210.7 | 2286.5 | 2222.2 | 2073.3 | 2220.7 | 2197.917 | 2291.3 | 2215.8 | 2287 | 2205.1 | 2216.5 | 2210.2 | 2218.8 | 2231.7 | 2173.8 | 2242.3 | 2167.5 | 2085.5 |  | 2165.947
ORE BF#5 | Fe | 62.8 | 62.9 | 62.8 | [5 empty] | 62.8 | 62.8 | 62.74 | 62.4 | 62.8 | 62.7 | 62.7 | 62.7 | 62.6 | 62.8 | 62.5 | 62.7 | 62.7 | 62.76 | 62.7 | 62.7 | 62.5 | 62.7 | 62.8 | 62.6 | 62.8 | 62.7 | 62.78 | 62.71077 | 63.5 MIN
| SiO2 | 2.6 | 2.6 | 2.6 | [5 empty] | 2.5 | 2.7 | 2.74 | 3.27 | 2.8 | 2.9 | 2.9 | 2.8 | 2.8 | 2.6 | 2.7 | 2.9 | 2.7 | 2.6 | 2.6 | 2.8 | 2.8 | 2.8 | 2.6 | 2.7 | 2.7 | 2.6 | 2.72 | 2.731923
| Al2O3 | 2.6 | 2.5 | 2.7 | [5 empty] | 2.8 | 2.5 | 2.56 | 2.57 | 2.5 | 2.5 | 2.6 | 2.4 | 2.6 | 2.6 | 2.6 | 2.6 | 2.6 | 2.66 | 2.7 | 2.5 | 2.4 | 2.6 | 3 | 2.8 | 2.5 | 2.7 | 2.56 | 2.601923 | 2.5 MAX
| GM | 3.4 | 3.1 | 3.1 | [5 empty] | 3.4 | 2.8 | 3.7 | 3.7 | 3.9 | 4 | 3.9 | 4.1 | 3.8 | 3.4 | 3.4 | 3.6 | 3.5 | 3.44 | 3.6 | 3.4 | 3.2 | 3.4 | 3.3 | 3.5 | 3.4 | 3.2 | 3.24 | 3.48
MCC SINTER BF-5 | Fe | 53.8 | 53.9 | 53.8 | [5 empty] | 53.6 | 53.9 | 53.8 | 53.8 | 53.8 | 54.3 | 54.1 | 54 | 53.9 | 54 | 54.1 | 53.9 | 54 | 54..0 | 53.8 | 53.8 | 53.8 | 53.8 | 53.7 | 54.1 | 54 | 54.4 | 54.5 | 53.944
| FeO | 10.2 | 9.5 | 9.9 | [10 empty] | 10.2 |  |  | 10 |  |  |  | 10.6 |  | 10.3 | 10.6 | 10.3 |  |  | 9.8 |  | 9.8 |  | 10.10909
| SiO2 | 6.2 | 6.1 | 6.1 | [5 empty] | 6.3 | 6.1 | 6 | 6 | 6.2 | 6.1 | 6.2 | 6.2 | 6.4 | 6.2 | 6.2 | 6.2 | 6.2 | 6.1 | 6.1 | 6.3 | 6.2 | 6.1 | 6.2 | 6.1 | 6.2 | 6.1 | 6 | 6.157692
| Al2O3 | 3.4 | 3.6 | 3.3 | [5 empty] | 3.3 | 3.2 | 3.3 | 3.2 | 3.3 | 3.4 | 3.2 | 3.4 | 3.4 | 3.2 | 3.3 | 3.2 | 3.3 | 3.3 | 3.1 | 3.1 | 3.2 | 3.1 | 3.1 | 3.1 | 3 | 3 | 3.5 | 3.25
| CaO | 10.5 | 10.5 | 10.5 | [5 empty] | 10.6 | 10.4 | 10.8 | 10.8 | 10.5 | 10.2 | 10.4 | 10.2 | 10.2 | 10.4 | 10.2 | 10.5 | 10.3 | 10.7 | 10.9 | 10.8 | 10.7 | 10.8 | 10.8 | 10.4 | 10.4 | 10.3 | 10.1 | 10.49615
| MgO | 2.4 | 2.5 | 2.7 | [5 empty] | 2.7 | 2.5 | 2.5 | 2.6 | 2.4 | 2.2 | 2.4 | 2.4 | 2.5 | 2.4 | 2.4 | 2.5 | 2.5 | 2.2 | 2.4 | 2.4 | 2.4 | 2.6 | 2.6 | 2.4 | 2.6 | 2.4 | 2.4 | 2.461538
| LIME | 4.3 | 4.4 | 4.4 | [6 empty] | 4.3 | 4.8 | 4.8 | 4.3 | 4.1 | 4.2 | 4 | 3.8 | 4.2 | 4 | 4.3 | 4.1 | 4.6 | 4.8 | 4.5 | 4.5 | 4.7 | 4.6 | 4.3 | 4.2 | 4.2 | 4.1 | 4.34
| GM | 0.2 | 0.2 | 0.2 | [5 empty] | 0.2 | 0.2 | 0.2 | 0.2 | 0.3666 | 0.3 | 0.3 | 0.2 | 0.266 | 0.33 | 0.366 | 0.2 | 0.3 | 0.3 | 0.3 | 0.3433 | 0.3 | 0.3 | 0.3 | 0.233 | 0.23 | 0.2 | 0.2 | 0.2590346
COB# 4 & 5 | ASH | 14.5 | 14.5 | 14.95 | 14.45 | 14.6 | 14 | 14.65 | 14.25 | 13.7 | 14.65 | 13.8 | 13.9 | 13.1 | 13.25 | 13.55 | 13.55 | 14.15 | 13.8 | 14.35 | 14.2 | 14 | 14 | 14.4 | 14.2 | 14.05 | 14.05 | 13.6 | 13.9 | 14.35 | 14.05 | 14.1 | 14.08387
| VM | 0.555 | 0.57 | 0.5455 | 0.57 | 0.565 | 0.565 | 0.56 | 0.54 | 0.575 | 0.545 | 0.54 | 0.55 | 0.585 | 0.575 | 0.56 | 0.56 | 0.57 | 0.57 | 0.56 | 0.555 | 0.56 | 0.53 | 0.575 | 0.55 | 0.575 | 0.555 | 0.56 | 0.565 | 0.565 | 0.555 | 0.55 | 0.5598548
| GM | 4.2 | 4.05 | 4.15 | 4.15 | 4.35 | 4.4 | 4.25 | 4.2 | 4.3 | 4.2 | 4.1 | 4.3 | 4.35 | 4.45 | 4.35 | 4.05 | 4.35 | 4.2 | 4.05 | 4.25 | 4.15 | 4.1 | 4.1 | 4.35 | 4.2 | 4.35 | 4.15 | 4.05 | 4.22 | 4.15 | 4.1 | 4.213548
COB# 6 | ASH | 14.63 | 14.46 | 14.45 | 14.35 | 13.98 | 14.24 | 15.02 | 14.27 | 14.62 | 14.46 | 14.5 | 14.43 | 14.31 | 13.57 | 13.62 | 14.03 | 13.61 | 13.72 | 13.86 | 13.8 | 13.74 | 13.54 | 13.81 | 13.6 | 13.46 | 13.71 | 13.54 | 13.75 | 14.81 | 14.57 | 14.64 | 14.1
| VM | 0.55 | 0.57 | 0.54 | 0.52 | 0.55 | 0.55 | 0.57 | 0.56 | 0.58 | 0.55 | 0.54 | 0.55 | 0.54 | 0.54 | 0.55 | 0.54 | 0.55 | 0.54 | 0.55 | 0.56 | 0.56 | 0.55 | 0.57 | 0.56 | 0.55 | 0.54 | 0.56 | 0.54 | 0.56 | 0.54 | 0.56 | 0.5512903
| GM | 0.46 | 0.48 | 0.47 | 0.46 | 0.47 | 0.48 | 0.49 | 0.46 | 0.48 | 0.45 | 0.47 | 0.47 | 0.47 | 0.45 | 0.47 | 0.46 | 0.45 | 0.47 | 0.45 | 0.48 | 0.46 | 0.47 | 0.49 | 0.47 | 0.46 | 0.47 | 0.49 | 0.48 | 0.49 | 0.47 | 4.6 | 0.6029032
SURFACE COKE | ASH | 14.05 |  | 14.84 | [7 empty] | 13.81 | 13.62 | 13.49 | 13.93 | 13.8 | 13.84 | 13.9 | 13.8 | 13.74 | 13.91 | 13.79 | 13.8 | 13.45 | 13.81 | 13.61 | 13.87 | 14.14 | 13.19 | 13.47 | 14.59 | 14.42 | 13.86391
| VM | 0.57 |  | 0.53 | [7 empty] | 0.57 | 0.56 | 0.57 | 0.58 | 0.56 | 0.55 | 0.54 | 0.56 | 0.57 | 0.54 | 0.55 | 0.54 | 0.57 | 0.55 | 0.56 | 0.57 | 0.56 | 0.56 | 0.57 | 0.54 | 0.56 | 0.5578261
| GM | 2 |  | 2.1 | [7 empty] | 2.1 | 2 | 2.2 | 2.3 | 2.1 | 2.2 | 2.3 | 2.3 | 2.1 | 2.3 | 2 | 2.3 | 2.3 | 2.2 | 2.1 | 2.2 | 2.1 | 2.2 | 2.1 | 2.1 | 2.2 | 2.165217
CENTER COKE | ASH | 14.15 |  | 14.51 | [7 empty] | 14.08 | 13.9 | 14.2 | 14.13 | 13.94 | 13.77 | 13.69 | 13.63 | 14.03 | 13.68 | 13.62 | 13.83 | 13.9 | 14.02 | 14.13 | 13.75 | 13.93 | 13.56 | 13.83 | 14.33 | 14.11 | 13.94435
| VM | 0.54 |  | 0.57 | [7 empty] | 0.55 | 0.55 | 0.56 | 0.57 | 0.55 | 0.56 | 0.55 | 0.5 | 0.53 | 0.57 | 0.56 | 0.55 | 0.56 | 0.57 | 0.58 | 0.55 | 0.53 | 0.55 | 0.54 | 0.56 | 0.57 | 0.5530435
| GM | 2.1 |  | 2 | [7 empty] | 2 | 2.1 | 2.1 | 2.1 | 2 | 2 | 2.2 | 2.1 | 2.2 | 2.4 | 2.2 | 2.1 | 2.2 | 2.1 | 2.3 | 2 | 2.3 | 2 | 2 | 1.9 | 2 | 2.104348
SKIP COKE GM | BF-1 | 4 | 4.3 | 4.4 | 4.2 | 4.1 | 4 | 4.1 | 4.3 | 4 | 4.2 | 4.3 | 4.2 | 4.3 | 4 | 4.2 |  | 4.2 | 4.1 | 4.2 | 4 | 4.3 | 4 | 4.2 | 4 | 4.1 | 4.3 | 4.2 | 4.3 | 4.2 | 4.1 | 4 | 4.16
| BF-4 | 4.2 | 4.1 |  | 4.1 | 4.3 | 4.2 | 4.3 | 4.2 | 4.1 | 4.3 | 4.2 | 4.1 | 4.1 | 4.1 | 4.3 | 4.1 | 4 | 4.2 | 4.3 | 4.1 | 4.2 | 4.1 | 4.3 | 4.2 | 4.3 | 4.4 | 4 | 4.2 | 4.4 | 4.3 | 4.2 | 4.196667
FINE COAL BF-5 PCI | ASH |  |  | 11.4 | [10 empty] | 11.57 | [7 empty] | 10.49 | [5 empty] | 10.24 |  |  |  | 10.925
| VM |  |  | 17.4 | [10 empty] | 17.5 | [7 empty] | 19 | [5 empty] | 20 |  |  |  | 18.475
| GM |  |  | 1.1 | [10 empty] | 0.9 | [7 empty] | 0.9 | [5 empty] | 0.9 |  |  |  | 0.95
| IM |  |  | 1.2 | [10 empty] | 1 | [7 empty] | 1 | [5 empty] | 1 |  |  |  | 1.05
COB# 4 & 5 | M40 | 81.8 | 82.8 | 75.3 | 81.7 | 82.8 | 82.8 | 83 | 83.1 | 81.2 | 82.9 | 81.4 | 82.8 | 83 | 80.9 | 79.8 | 82.8 | 81.7 | 81.2 | 82.3 | 77.3 | 82.6 | 78.8 | 82.9 | 83.2 | 82.7 | 83.1 | 82.7 | 78.5 | 80.9 | 81.3 | 81.2 | 81.56452 | 83.2
| M10 | 7.5 | 7.5 | 8.8 | 7.6 | 7.5 | 7.5 | 7.4 | 7.4 | 7.6 | 7.4 | 7.4 | 7.5 | 7.4 | 7.5 | 7.9 | 7.4 | 7.5 | 7.5 | 7.8 | 8.2 | 7.5 | 7.8 | 7.5 | 7.4 | 7.5 | 7.3 | 7.4 | 8.2 | 8 | 8.1 | 7.8 | 7.63871 | 7.3
COB# 6 | M40 | 88.9 | 89.8 | 88.2 | 89.2 | 88.7 | 89 | 90 | 89.7 | 91.1 | 88.5 | 88.6 | 88.9 | 87 | 88.4 | 88.4 | 86.9 | 87 | 86 | 86.8 | 83.9 | 86.6 | 88.2 | 89.5 | 88.3 | 88.1 | 88.7 | 88.4 | 89.1 | 88.1 | 88.5 | 88 | 88.27419 | 83.9
| M10 | 6.6 | 5.7 | 6.4 | 6.6 | 6.1 | 6.1 | 5.5 | 6 | 5 | 6.3 | 6.5 | 6.2 | 6.7 | 6 | 6.3 | 6.6 | 6.8 | 6.8 | 6.9 | 7 | 6.8 | 6.3 | 5.7 | 6.5 | 6.4 | 6.3 | 6.5 | 6.2 | 6.4 | 6 | 6.7 | 6.319355 | 7
COB# 1,2& 3 | CSR |  | 64.1 |  | 64.9 |  | 63 |  | 63.3 |  | 63.4 |  | 63.4 |  |  |  | 64.5 |  | 62.5 |  | 65.6 |  | 64.6 |  | 65.6 |  | 65.2 |  | 64.7 |  | 65.2 |  | 64.28571 | 62.5
| CRI |  | 22.8 |  | 22.8 |  | 23.2 |  | 23.2 |  | 23.2 |  | 23.2 |  |  |  | 22.8 |  | 23.3 |  | 22.7 |  |  |  | 22.8 |  | 22.8 |  | 22.8 |  | 22.7 |  | 22.94615
COB# 4 & 5 | CSR | 64.9 |  | 65.2 |  | 65.6 |  | 64.7 |  | 64.7 |  | 64.5 | 68.6 | 64.5 | 64.3 | 65.1 |  | 65.2 |  | 64.1 |  | 64.1 |  | 64.1 |  | 65.1 |  | 65.4 |  | 64.6 |  | 65.4 | 65.00556 | 64.1
| CRI | 22.8 |  | 22.7 |  | 22.7 |  | 22.6 |  | 22.6 |  | 22.5 | 21.2 | 22.8 | 23 | 22 |  | 22.7 |  | 22.8 |  | 22.9 |  | 23.2 |  | 22.9 |  | 22.7 |  | 22.8 |  | 22.7 | 22.64444
COB# 6 | CSR | 67.5 | 68.4 | 67.3 | 67.7 | 66.9 | 68.9 | 70.8 | 69.2 | 69.6 | 70 | 68.4 |  | 68.2 | 67.9 | 67.7 | 67.9 | 66.5 | 68.8 | 68.8 | 67.9 | 66.9 | 67.3 | 65.8 | 66.2 | 66.2 | 66.2 | 68.3 | 67.5 | 68.5 | 68.8 | 67.3 | 67.91333 | 70.8
| CRI | 21.5 | 21.6 | 21.5 | 22.4 | 22.3 | 21.5 | 20.4 | 20.5 | 20.5 | 20.6 | 21 |  | 21.5 | 22.6 | 21.4 | 22.1 | 22.5 | 21.2 | 21.5 | 22.5 | 22.8 | 22.8 | 22.6 | 22.1 | 22.7 | 22.3 | 21.5 | 22.4 | 22.4 | 21.5 | 22.5 | 21.82333